## Sheet1
Metadata
Name: | Hui Sun |  | Optional Upload Comments: |  | Data originally fetched by Hui; heavily edited and re-uploaded by Adam in Jan2022; additional bugfixing in Nov 2024
Email: | suh960@psu.edu
Direct: | T
HandFetched: | T | phase1+phase2 no space between | process1+process2 no space between | optional information | popular abbreviation or "full property name" | ML/EXP/EM/DFT/THM | Standardized parameters for the property. | Absolute Temperature [K] | Base SI Units s/Pa/m/kg | Uncertainty in Value | Base SI Units s/Pa/m/kg | Table / Figure / Appendix Page / Supplemental | only DOI, no http etc (if no DOI) Author_Year_ThreeFirstTitleWords | This special cell will allow running special upload functions in the future, such as (1) POSCAR, (2) TDB, (3) FIGURE, by typing the word In the cell below to engage upload script function
QuickGuide | ElementFraction(space)…
Example | Fe60 Ni20 Cr10 Zr10 | BCC+FCC+2? | VC+HIP+A | none | UTS / creep rate | EXP | MaxStress 120e6 Pa, … | 298 | 750e6 | 25e6 | Pa | T7 / F6 / P13 | 10.1557/jmr.2018.153 |  | UTS in lb/in^2 | Temperature in F | Some Notes
| Material |  |  |  | Property | [6 empty] | Reference |  | Special Cell | Scratch (NOT UPLOADED)
id/nickname | Composition | Structure | Processing | Material Comment | Name | Source | Property Parameters | Temperature [K] | Value [SI] | Uncertainty [SI] | Unit [SI] | Pointer | DOI |  | Col1 | Col2 | Col3 | Col4 | Col5
1 | Mo5 Si1 B2 | Mo5SiB2 | coated |  | hardness | EXP |  | 1173 | 27000000000 |  |  | P1 | 10.1016/j.surfcoat.2015.09.015
2 | Mo | BCC | coated |  | hardness | EXP |  | 298 | 3920000000 |  |  | F4 | 10.1016/j.surfcoat.2015.09.015
3 | Mo0.98Si0.02 | BCC | coated |  | hardness | EXP |  | 298 | 8890000000 |  |  | F4 | 10.1016/j.surfcoat.2015.09.015
4 | Mo0.96Si0.04 | BCC | coated |  | hardness | EXP |  | 298 | 12900000000 |  |  | F4 | 10.1016/j.surfcoat.2015.09.015
5 | Mo0.92Si0.08 | BCC | coated |  | hardness | EXP |  | 298 | 14740000000 |  |  | F4 | 10.1016/j.surfcoat.2015.09.015
6 | Mo0.87Si0.13 | Mo3Si | coated |  | hardness | EXP |  | 298 | 11470000000 |  |  | F4 | 10.1016/j.surfcoat.2015.09.015
7 | Mo0.83Si0.17 | Mo3Si | coated |  | hardness | EXP |  | 298 | 15330000000 |  |  | F4 | 10.1016/j.surfcoat.2015.09.015
8 | Mo0.60Si0.40 | Mo5Si3 | coated |  | hardness | EXP |  | 298 | 20530000000 |  |  | F4 | 10.1016/j.surfcoat.2015.09.015
9 | Mo0.58Si0.42 | Mo5Si3 | coated |  | hardness | EXP |  | 298 | 20040000000 |  |  | F4 | 10.1016/j.surfcoat.2015.09.015
10 | Mo0.82Si0.16B0.01 | Mo3Si | coated |  | hardness | EXP |  | 298 | 18070000000 |  |  | F4 | 10.1016/j.surfcoat.2015.09.015
11 | Mo0.81Si0.17B0.02 | Mo3Si | coated |  | hardness | EXP |  | 298 | 1.715e+10 |  |  | F4 | 10.1016/j.surfcoat.2015.09.015
12 | Mo0.89Si0.10B0.01 | BCC | coated |  | hardness | EXP |  | 298 | 18650000000 |  |  | F4 | 10.1016/j.surfcoat.2015.09.015
13 | Mo0.57Si0.37B0.05 | Mo5Si3 | coated |  | hardness | EXP |  | 298 | 21910000000 |  |  | F4 | 10.1016/j.surfcoat.2015.09.015
14 | Mo0.84Si0.14B0.02 | Mo3Si | coated |  | hardness | EXP |  | 298 | 1.712e+10 |  |  | F4 | 10.1016/j.surfcoat.2015.09.015
15 | Mo0.61Si0.33B0.06 | Mo5Si3 | coated |  | hardness | EXP |  | 298 | 14650000000 |  |  | F4 | 10.1016/j.surfcoat.2015.09.015
16 | Mo0.91Si0.07B0.02 | BCC | coated |  | hardness | EXP |  | 298 | 19810000000 |  |  | F4 | 10.1016/j.surfcoat.2015.09.015
17 | Mo0.82Si0.15B0.03 | Mo3Si | coated |  | hardness | EXP |  | 298 | 17520000000 |  |  | F4 | 10.1016/j.surfcoat.2015.09.015
18 | Mo0.59Si0.33B0.08 | Mo5Si3 | coated |  | hardness | EXP |  | 298 | 19850000000 |  |  | F4 | 10.1016/j.surfcoat.2015.09.015
19 | Mo0.82Si0.14B0.04 | Mo3Si | coated |  | hardness | EXP |  | 298 | 17930000000 |  |  | F4 | 10.1016/j.surfcoat.2015.09.015
20 | Mo0.53Si0.37B0.10 | Mo5Si3 | coated |  | hardness | EXP |  | 298 | 19280000000 |  |  | F4 | 10.1016/j.surfcoat.2015.09.015
21 | Mo0.92Si0.06B0.02 | BCC | coated |  | hardness | EXP |  | 298 | 20350000000 |  |  | F4 | 10.1016/j.surfcoat.2015.09.015
22 | Mo0.58Si0.28B0.14 | Mo5Si3 | coated |  | hardness | EXP |  | 298 | 17470000000 |  |  | F4 | 10.1016/j.surfcoat.2015.09.015
23 | Mo0.65Si0.21B0.14 | amorphous | coated |  | hardness | EXP |  | 298 | 18610000000 |  |  | F4 | 10.1016/j.surfcoat.2015.09.015
24 | Mo0.64Si0.20B0.16 | amorphous | coated |  | hardness | EXP |  | 298 | 1.647e+10 |  |  | F4 | 10.1016/j.surfcoat.2015.09.015
25 | Mo0.94Si0.03B0.03 | amorphous | coated |  | hardness | EXP |  | 298 | 19290000000 |  |  | F4 | 10.1016/j.surfcoat.2015.09.015
26 | Mo0.68Si0.11B0.21 | amorphous | coated |  | hardness | EXP |  | 298 | 17470000000 |  |  | F4 | 10.1016/j.surfcoat.2015.09.015
27 | Mo0.72B0.28 | amorphous | coated |  | hardness | EXP |  | 298 | 19050000000 |  |  | F4 | 10.1016/j.surfcoat.2015.09.015
28 | Mo0.83B0.17 | amorphous | coated |  | hardness | EXP |  | 298 | 20430000000 |  |  | F4 | 10.1016/j.surfcoat.2015.09.015
29 | TiZrHfVNb | BCC |  |  | hardness | EXP |  | 298 | 3274165020 |  |  | F4 | 2015_Guo_MicrostructurePropertiesNovel
30 | TiZrHfVTa | BCC |  |  | hardness | EXP |  | 298 | 3661541520 |  |  | F4 | 2015_Guo_MicrostructurePropertiesNovel
31 | TiZrNbMoV | BCC+laves |  |  | hardness | EXP |  | 298 | 4255747650 |  |  | F4 | 2015_Guo_MicrostructurePropertiesNovel
32 | TiZrHfMoV | BCC |  |  | hardness | EXP |  | 298 | 4671074100 |  |  | F4 | 2015_Guo_MicrostructurePropertiesNovel
33 | ZrNbMoHfV | BCC+laves |  |  | hardness | EXP |  | 298 | 5175840390 |  |  | F4 | 2015_Guo_MicrostructurePropertiesNovel
34 | Nb | BCC |  |  | hardness | EXP |  | 298 | 3844344000 |  |  | P1 | 10.1016/j.msec.2015.04.005
35 | Mo | BCC |  |  | hardness | EXP |  | 298 | 1530000000 |  |  | T1 | 10.1016/j.msec.2015.04.005
36 | Nb | BCC |  |  | hardness | EXP |  | 298 | 1320000000 |  |  | T1 | 10.1016/j.msec.2015.04.005
37 | Ta | BCC |  |  | hardness | EXP |  | 298 | 873000000 |  |  | T1 | 10.1016/j.msec.2015.04.005
38 | Ti | HCP |  |  | hardness | EXP |  | 298 | 970000000 |  |  | T1 | 10.1016/j.msec.2015.04.005
39 | V | BCC |  |  | hardness | EXP |  | 298 | 628000000 |  |  | T1 | 10.1016/j.msec.2015.04.005
40 | W | BCC |  |  | hardness | EXP |  | 298 | 3430000000 |  |  | T1 | 10.1016/j.msec.2015.04.005
41 | MoNbTaTiW | BCC |  |  | hardness | EXP |  | 298 | 1954000000 |  |  | T1 | 10.1016/j.msec.2015.04.005
42 | Ta | BCC |  | 10 turns at HPT | hardness | EXP |  | 298 | 4217010000 |  |  | P182 | 10.1016/j.msea.2015.04.053
43 | W25Fe45B30 | amorphous |  |  | hardness | EXP |  | 298 | 1.314138e+10 |  |  | T1 | 10.1007/s40195-015-0254-4
44 | W27.5Fe40B32.5 | amorphous |  |  | hardness | EXP |  | 298 | 15151815000 |  |  | T1 | 10.1007/s40195-015-0254-4
45 | W27.5Fe45B27.5 | amorphous |  |  | hardness | EXP |  | 298 | 1.3298292e+10 |  |  | T1 | 10.1007/s40195-015-0254-4
46 | W30 Fe40B30 | amorphous |  |  | hardness | EXP |  | 298 | 15769656000 |  |  | T1 | 10.1007/s40195-015-0254-4
47 | W30Fe45B25 | amorphous |  |  | hardness | EXP |  | 298 | 14563395000 |  |  | T1 | 10.1007/s40195-015-0254-4
48 | W32.5Fe40B27.5 | amorphous |  |  | hardness | EXP |  | 298 | 15142008000 |  |  | T1 | 10.1007/s40195-015-0254-4
49 | W35Fe35B30 | amorphous |  |  | hardness | EXP |  | 298 | 16024638000 |  |  | T1 | 10.1007/s40195-015-0254-4
50 | Mo20W20Al20Cr20Ti20 | BCC+BCC | AC |  |  |  |  | 298 |  |  |  |  | 10.1016/j.jallcom.2014.11.012
51 | Mo20W20Al20Cr20Ti20 | BCC | HT | HT at 1200c | hardness | EXP |  | 298 | 7845600000 |  |  | F7 | 10.1016/j.jallcom.2014.11.012
52 | AlNbTiV | BCC | AC |  | hardness | EXP |  | 298 | 4315000000 |  |  | P154 | 10.1016/j.matlet.2014.11.162
53 | AlNbTiV | BCC | A |  | hardness | EXP |  | 298 | 4394000000 |  |  | P154 | 10.1016/j.matlet.2014.11.162
54 | CuNiCoFeCr | FCC |  |  | hardness | EXP |  | 298 | 1304331000 |  |  | T1 | 10.1016/j.intermet.2014.10.010
55 | CuNiCoFeCrAl1.3 | FCC |  |  | hardness | EXP |  | 298 | 1814295000 |  |  | T1 | 10.1016/j.intermet.2014.10.010
56 | CuNiCoFeCrAl1.5 | FCC |  |  | hardness | EXP |  | 298 | 2059470000 |  |  | T1 | 10.1016/j.intermet.2014.10.010
57 | CuNiCoFeCrAl2.8 | BCC |  |  | hardness | EXP |  | 298 | 6423585000 |  |  | T1 | 10.1016/j.intermet.2014.10.010
58 | CuNiCoFeCrAl3.0 | BCC |  |  | hardness | EXP |  | 298 | 6227445000 |  |  | T1 | 10.1016/j.intermet.2014.10.010
59 | CuNiCoFeCrAl0.5 V0.2 | FCC |  |  | hardness | EXP |  | 298 | 1981014000 |  |  | T1 | 10.1016/j.intermet.2014.10.010
60 | CuNiFeCrMo | FCC |  |  | hardness | EXP |  | 298 | 2579241000 |  |  | T1 | 10.1016/j.intermet.2014.10.010
61 | CuNi2 FeCrAl0.2 | FCC |  |  | hardness | EXP |  | 298 | 1569120000 |  |  | T1 | 10.1016/j.intermet.2014.10.010
62 | CuNi2 FeCrAl0.4 | FCC |  |  | hardness | EXP |  | 298 | 1686804000 |  |  | T1 | 10.1016/j.intermet.2014.10.010
63 | CuNi2 FeCrAl0.5 | FCC |  |  | hardness | EXP |  | 298 | 1961400000 |  |  | T1 | 10.1016/j.intermet.2014.10.010
64 | CuNi2 FeCrAl0.7 | FCC |  |  | hardness | EXP |  | 298 | 2353680000 |  |  | T1 | 10.1016/j.intermet.2014.10.010
65 | CuNi2 FeCrAl1.6 | BCC |  |  | hardness | EXP |  | 298 | 5462499000 |  |  | T1 | 10.1016/j.intermet.2014.10.010
66 | CuNi2 FeCrAl1.8 | BCC |  |  | hardness | EXP |  | 298 | 5393850000 |  |  | T1 | 10.1016/j.intermet.2014.10.010
67 | CuNi2 FeCrAl2.0 | BCC |  |  | hardness | EXP |  | 298 | 5589990000 |  |  | T1 | 10.1016/j.intermet.2014.10.010
68 | CuNi2 FeCrAl2.2 | BCC |  |  | hardness | EXP |  | 298 | 5688060000 |  |  | T1 | 10.1016/j.intermet.2014.10.010
69 | CuNi2 FeCrAl2.5 | BCC |  |  | hardness | EXP |  | 298 | 5884200000 |  |  | T1 | 10.1016/j.intermet.2014.10.010
70 | Cu0.5 NiCoFeCr | FCC |  |  | hardness | EXP |  | 298 | 1706418000 |  |  | T1 | 10.1016/j.intermet.2014.10.010
71 | Cu0.5 NiFeCrAlCo1.0 | BCC |  |  | hardness | EXP |  | 298 | 4491606000 |  |  | T1 | 10.1016/j.intermet.2014.10.010
72 | Cu0.5 CoFeCrAlNi3.0 | FCC |  |  | hardness | EXP |  | 298 | 4864272000 |  |  | T1 | 10.1016/j.intermet.2014.10.010
73 | Cu0.25 NiCoFeCrAl | BCC |  |  | hardness | EXP |  | 298 | 1216068000 |  |  | T1 | 10.1016/j.intermet.2014.10.010
74 | NiCoFeCr1.15 | FCC |  |  | hardness | EXP |  | 298 | 1137612000 |  |  | T1 | 10.1016/j.intermet.2014.10.010
75 | NiCoFeCr | FCC |  |  | hardness | EXP |  | 298 | 2059470000 |  |  | T1 | 10.1016/j.intermet.2014.10.010
76 | NiCoFeCrMo0.1 Al0.3 | FCC |  |  | hardness | EXP |  | 298 | 3432450000 |  |  | T1 | 10.1016/j.intermet.2014.10.010
77 | NiCoFeCrTi0.1 Al0.3 | FCC |  |  | hardness | EXP |  | 298 | 1078770000 |  |  | T1 | 10.1016/j.intermet.2014.10.010
78 | NiCoFeCrAl0.375 | FCC |  |  | hardness | EXP |  | 298 | 1284717000 |  |  | T1 | 10.1016/j.intermet.2014.10.010
79 | NiCoFeCrAl1.25 | BCC |  |  | hardness | EXP |  | 298 | 4776009000 |  |  | T1 | 10.1016/j.intermet.2014.10.010
80 | NiCoFeCrAl1.5 | BCC |  |  | hardness | EXP |  | 298 | 4820140500 |  |  | T1 | 10.1016/j.intermet.2014.10.010
81 | NiCoFeCrAl2.0 | BCC |  |  | hardness | EXP |  | 298 | 5133964500 |  |  | T1 | 10.1016/j.intermet.2014.10.010
82 | NiCoFeCrAl2.5 | BCC |  |  | hardness | EXP |  | 298 | 5771419500 |  |  | T1 | 10.1016/j.intermet.2014.10.010
83 | NiCoFeCrAl3.0 | BCC |  |  | hardness | EXP |  | 298 | 6109761000 |  |  | T1 | 10.1016/j.intermet.2014.10.010
84 | NiCoFeMnCr | FCC |  |  | hardness | EXP |  | 298 | 2893065000 |  |  | T1 | 10.1016/j.intermet.2014.10.010
85 | WMoTaNb | BCC |  |  | hardness | EXP |  | 298 | 4369018500 |  |  | T1 | 10.1016/j.intermet.2014.10.010
86 | WMoTaNbV | BCC |  |  | hardness | EXP |  | 298 | 5148675000 |  |  | T1 | 10.1016/j.intermet.2014.10.010
87 | TaNbHfZrTi | BCC |  |  | hardness | EXP |  | 298 | 3752158200 |  |  | T1 | 10.1016/j.intermet.2014.10.010
88 | NbVZrTi | BCC |  |  | hardness | EXP |  | 298 | 3221599500 |  |  | T1 | 10.1016/j.intermet.2014.10.010
89 | NbVHfZrTi | BCC |  |  | hardness | EXP |  | 298 | 3726660000 |  |  | T1 | 10.1016/j.intermet.2014.10.010
90 | Ir88W4Al8 | FCC+L12 |  |  | hardness | EXP |  | 298 | 4938775523.4 |  |  | F11 | 10.1016/j.intermet.2014.07.021
91 | Ir88W4Al8 | FCC+L12 |  |  | hardness | EXP |  | 473 | 4559037054.7 |  |  | F11 | 10.1016/j.intermet.2014.07.021
92 | Ir88W4Al8 | FCC+L12 |  |  | hardness | EXP |  | 673 | 3944188036.7 |  |  | F11 | 10.1016/j.intermet.2014.07.021
93 | Ir88W4Al8 | FCC+L12 |  |  | hardness | EXP |  | 873 | 3547017757.0 |  |  | F11 | 10.1016/j.intermet.2014.07.021
94 | Ir88W4Al8 | FCC+L12 |  |  | hardness | EXP |  | 1073 | 3304507783.1 |  |  | F11 | 10.1016/j.intermet.2014.07.021
95 | Ir88W4Al8 | FCC+L12 |  |  | hardness | EXP |  | 1273 | 3073460751.1 |  |  | F11 | 10.1016/j.intermet.2014.07.021
96 | Ir80W10Al10 | FCC+L12 |  |  | hardness | EXP |  | 298 | 6410977367.1 |  |  | F11 | 10.1016/j.intermet.2014.07.021
97 | Ir80W10Al10 | FCC+L12 |  |  | hardness | EXP |  | 373 | 6083756314.3 |  |  | F11 | 10.1016/j.intermet.2014.07.021
98 | Ir80W10Al10 | FCC+L12 |  |  | hardness | EXP |  | 473 | 5836473711.6 |  |  | F11 | 10.1016/j.intermet.2014.07.021
99 | Ir80W10Al10 | FCC+L12 |  |  | hardness | EXP |  | 573 | 5520456620.8 |  |  | F11 | 10.1016/j.intermet.2014.07.021
100 | Ir80W10Al10 | FCC+L12 |  |  | hardness | EXP |  | 673 | 5336192450.6 |  |  | F11 | 10.1016/j.intermet.2014.07.021
101 | Ir80W10Al10 | FCC+L12 |  |  | hardness | EXP |  | 773 | 5071712351.9 |  |  | F11 | 10.1016/j.intermet.2014.07.021
102 | Ir80W10Al10 | FCC+L12 |  |  | hardness | EXP |  | 873 | 5139503413.3 |  |  | F11 | 10.1016/j.intermet.2014.07.021
103 | Ir80W10Al10 | FCC+L12 |  |  | hardness | EXP |  | 973 | 4915122029.5 |  |  | F11 | 10.1016/j.intermet.2014.07.021
104 | Ir80W10Al10 | FCC+L12 |  |  | hardness | EXP |  | 1073 | 4541845725.0 |  |  | F11 | 10.1016/j.intermet.2014.07.021
105 | Ir80W10Al10 | FCC+L12 |  |  | hardness | EXP |  | 1173 | 4644000947.3 |  |  | F11 | 10.1016/j.intermet.2014.07.021
106 | Ir80W10Al10 | FCC+L12 |  |  | hardness | EXP |  | 1273 | 4310792526.8 |  |  | F11 | 10.1016/j.intermet.2014.07.021
107 | Ir77W10.5Al12.5 | FCC+L12 |  |  | hardness | EXP |  | 298 | 7287426874.4 |  |  | F11 | 10.1016/j.intermet.2014.07.021
108 | Ir77W10.5Al12.5 | FCC+L12 |  |  | hardness | EXP |  | 473 | 6243195415.1 |  |  | F11 | 10.1016/j.intermet.2014.07.021
109 | Ir77W10.5Al12.5 | FCC+L12 |  |  | hardness | EXP |  | 673 | 5828827639.5 |  |  | F11 | 10.1016/j.intermet.2014.07.021
110 | Ir77W10.5Al12.5 | FCC+L12 |  |  | hardness | EXP |  | 873 | 5351453763.7 |  |  | F11 | 10.1016/j.intermet.2014.07.021
111 | Ir77W10.5Al12.5 | FCC+L12 |  |  | hardness | EXP |  | 1073 | 5091770958.6 |  |  | F11 | 10.1016/j.intermet.2014.07.021
112 | Ir77W10.5Al12.5 | FCC+L12 |  |  | hardness | EXP |  | 1273 | 4648773576.1 |  |  | F11 | 10.1016/j.intermet.2014.07.021
113 | Ti20Zr20Hf20Nb20V20 | BCC+? | A | Aneeling at 298 | hardness | EXP |  | 298 | 3800000000 |  |  | T3 | 10.1016/j.ijrmhm.2014.07.009
114 | Ti20Zr20Hf20Nb20V20 | BCC | A | Aneeling at 573 | hardness | EXP |  | 298 | 3850000000 |  |  | T3 | 10.1016/j.ijrmhm.2014.07.009
115 | Ti20Zr20Hf20Nb20V20 | BCC | A | Aneeling at 773 | hardness | EXP |  | 298 | 3820000000 |  |  | T3 | 10.1016/j.ijrmhm.2014.07.009
116 | Ti20Zr20Hf20Nb20V20 | BCC | A | Aneeling at 973 | hardness | EXP |  | 298 | 3860000000 |  |  | T3 | 10.1016/j.ijrmhm.2014.07.009
117 | Ti20Zr20Hf20Nb20V20 | BCC+V2Hf | A | Aneeling at 1173 | hardness | EXP |  | 298 | 3810000000 |  |  | T3 | 10.1016/j.ijrmhm.2014.07.009
118 | Ti20Zr20Hf20Nb20Cr20 | BCC+Hf2Cr+Nb2Cr | A | Aneeling at 298 | hardness | EXP |  | 298 | 4550000000 |  |  | T3 | 10.1016/j.ijrmhm.2014.07.009
119 | Ti20Zr20Hf20Nb20Cr20 | BCC+Hf2Cr+Nb2Cr | A | Aneeling at 573 | hardness | EXP |  | 298 | 4570000000 |  |  | T3 | 10.1016/j.ijrmhm.2014.07.009
120 | Ti20Zr20Hf20Nb20Cr20 | BCC+Hf2Cr+Nb2Cr | A | Aneeling at 773 | hardness | EXP |  | 298 | 4700000000 |  |  | T3 | 10.1016/j.ijrmhm.2014.07.009
121 | Ti20Zr20Hf20Nb20Cr20 | BCC+Hf2Cr+Nb2Cr | A | Aneeling at 973 | hardness | EXP |  | 298 | 4800000000 |  |  | T3 | 10.1016/j.ijrmhm.2014.07.009
122 | Ti20Zr20Hf20Nb20Cr20 | BCC+Hf2Cr+Nb2Cr | A | Aneeling at 1173 | hardness | EXP |  | 298 | 4500000000 |  |  | T3 | 10.1016/j.ijrmhm.2014.07.009
123 | Ti20Zr20Hf20Nb20Ta20 | BCC | A | Aneeling at 296 | hardness | EXP |  | 298 | 3830000000 |  |  | T3 | 10.1016/j.ijrmhm.2014.07.009
124 | W20Nb20Mo20Ta20 | BCC | A | Aneeling at 296 | hardness | EXP |  | 298 | 4460000000 |  |  | T3 | 10.1016/j.ijrmhm.2014.07.009
125 | W20Nb20Mo20Ta20V20 | BCC | A | Aneeling at 296 | hardness | EXP |  | 298 | 5250000000 |  |  | T3 | 10.1016/j.ijrmhm.2014.07.009
126 | AlMo0.5NbTa0.5TiZr | BCC+BCC |  |  | hardness | EXP |  | 298 | 5800000000 |  |  | T2 | 10.1007/s11837-014-1066-0
127 | AlNb1.5Ta0.5Ti1.5Zr0.5 | BCC |  |  | hardness | EXP |  | 298 | 4000000000 |  |  | T2 | 10.1007/s11837-014-1066-0
128 | Al0.4Hf0.6NbTaTiZr | BCC |  |  | hardness | EXP |  | 298 | 4900000000 |  |  | T2 | 10.1007/s11837-014-1066-0
129 | Al0.3NbTaTi1.4Zr1.3 | BCC+BCC |  |  | hardness | EXP |  | 298 | 4800000000 |  |  | T2 | 10.1007/s11837-014-1066-0
130 | Al0.3NbTa0.8Ti1.4V0.2Zr1.3 | BCC |  |  | hardness | EXP |  | 298 | 4900000000 |  |  | T2 | 10.1007/s11837-014-1066-0
131 | Al0.5NbTa0.8Ti1.5V0.2Zr | BCC+BCC |  |  | hardness | EXP |  | 298 | 5200000000 |  |  | T2 | 10.1007/s11837-014-1066-0
132 | ZrNbMoHfV | BCC+laves |  |  | hardness | EXP |  | 298 | 5285973000 |  |  | P769 | 10.1179/1432891714Z.000000000785
133 | W84Cr7Fe9 | BCC+mu | BM |  | hardness | EXP |  | 298 | 13500000000 |  |  | P1 | 10.1007/s11661-014-2286-1
134 | Ti70Si7.5B22.5 | BCC+Ti6Si2B+TiB+Ti5Si3 | HP |  | hardness | EXP |  | 298 | 8155010850 |  |  | T2 | 10.1590/S1516-14392014005000076
135 | CrMo0.5NbTa0.5TiZr | BCC+BCC+laves |  |  | hardness | EXP |  | 298 | 5300000000 |  |  | T3 | 10.1016/j.actamat.2014.01.029
136 | HfNbTaTiZr | BCC |  |  | hardness | EXP |  | 298 | 3800000000 |  |  | T3 | 10.1016/j.actamat.2014.01.029
137 | Ti45 Ni45 Ti5 C5 | TiC+TiNi |  |  | hardness | EXP |  | 298 | 5800000000 |  |  | T4 | 10.3103/S106782121401012X
138 | Ti40 Ni40 Ti10 C10 | TiC+TiNi |  |  | hardness | EXP |  | 298 | 7500000000 |  |  | T4 | 10.3103/S106782121401012X
139 | Ti35 Ni35 Ti15 C15 | TiC+TiNi+Ni3Ti |  |  | hardness | EXP |  | 298 | 10200000000 |  |  | T4 | 10.3103/S106782121401012X
140 | Ti30 Ni30 Ti20 C20 | TiC+TiNi+Ni3Ti |  |  | hardness | EXP |  | 298 | 11700000000 |  |  | T4 | 10.3103/S106782121401012X
141 | NbTiVZr | BCC |  |  | hardness | EXP |  | 298 | 3290000000 |  |  | T1 | 10.1016/j.actamat.2012.11.032
142 | NbTiV2Zr | BCC+BCC+BCC |  |  | hardness | EXP |  | 298 | 2990000000 |  |  | T1 | 10.1016/j.actamat.2012.11.032
143 | CrNbTiZr | BCC+laves |  |  | hardness | EXP |  | 298 | 4100000000 |  |  | T1 | 10.1016/j.actamat.2012.11.032
144 | CrNbTiVZr | BCC+laves |  |  | hardness | EXP |  | 298 | 4720000000 |  |  | T1 | 10.1016/j.actamat.2012.11.032