## Sheet1
Metadata
Name: | Marcia Ahn |  | Optional Upload Comments: |  | Collected by Marcia; small fixes by Adam; elemental data moved to another sheet
Email: | mfa5876@psu.edu
Direct: | T
HandFetched: | T | phase1+phase2 no space between | process1+process2 no space between | optional information | popular abbreviation or FullPropertyName | ML/EXP/EM/DFT/THM | Standardized parameters for the property. | Absolute Temperature | Base SI Units s/Pa/m/kg | Uncertainty in Value | Base SI Units s/Pa/m/kg | Table/Figure/Appendix Supplemental | only DOI, no http etc (if no DOI) Author_Year_ThreeFirstTitleWords | This special cell will allow running special upload functions in the future, such as (1) POSCAR, (2) TDB, (3) FIGURE, by typing the word In the cell below to engage upload script function
QuickGuide | ElementFraction(space)…
Example | Fe60 Ni20 Cr10 Zr10 | BCC+FCC+2? | VC+HIP+A | none | UTS / CreepRate | EXP | MaxStress 120e6 Pa, … | 298 | 750e6 | 25e6 | Pa | T7 | 10.1557/jmr.2018.153 |  | UTS in lb/in^2 | Temperature in F | Some Notes
| Material |  |  |  | Property | [6 empty] | Reference |  | Special Cell | Scratch (NOT UPLOADED)
id/nickname | Composition | Structure | Processing | Material Comment | Name | Source | Property Parameters | Temperature [K] | Value [SI] | Uncertainty [SI] | Unit [SI] | Pointer | DOI |  | Col1 | Col2 | Col3 | Col4 | Col5
1 | V96 Ti4 | BCC | A |  | hardness | EXP |  | 273 | 1744861440 |  | Pa | F2 | 10.1016/j.jnucmat.2016.12.040
2 | V96 Ti4 | BCC | A |  | hardness | EXP |  | 473 | 1745253720 |  | Pa | F2 | 10.1016/j.jnucmat.2016.12.040
3 | V96 Ti4 | BCC | A |  | hardness | EXP |  | 573 | 1733975670 |  | Pa | F2 | 10.1016/j.jnucmat.2016.12.040
4 | V96 Ti4 | BCC | A |  | hardness | EXP |  | 673 | 1684744530 |  | Pa | F2 | 10.1016/j.jnucmat.2016.12.040
5 | V96 Ti4 | BCC | A |  | hardness | EXP |  | 723 | 1684744530 |  | Pa | F2 | 10.1016/j.jnucmat.2016.12.040
6 | V96 Ti4 | BCC | A |  | hardness | EXP |  | 773 | 1743488460 |  | Pa | F2 | 10.1016/j.jnucmat.2016.12.040
7 | V96 Ti4 | BCC | A |  | hardness | EXP |  | 823 | 1734269880 |  | Pa | F2 | 10.1016/j.jnucmat.2016.12.040
8 | V96 Ti4 | BCC | A |  | hardness | EXP |  | 873 | 1822434810 |  | Pa | F2 | 10.1016/j.jnucmat.2016.12.040
9 | V96 Ti4 | BCC | A |  | hardness | EXP |  | 833 | 1792915740 |  | Pa | F2 | 10.1016/j.jnucmat.2016.12.040
10 | V96 Ti4 | BCC | A |  | hardness | EXP |  | 973 | 1773203670 |  | Pa | F2 | 10.1016/j.jnucmat.2016.12.040
11 | V96 Ti4 | BCC | A |  | hardness | EXP |  | 1023 | 1763985090 |  | Pa | F2 | 10.1016/j.jnucmat.2016.12.040
12 | V96 Ti4 | BCC | A |  | hardness | EXP |  | 1073 | 1676310510 |  | Pa | F2 | 10.1016/j.jnucmat.2016.12.040
13 | V96 Ti4 | BCC | A |  | hardness | EXP |  | 1173 | 1529107440 |  | Pa | F2 | 10.1016/j.jnucmat.2016.12.040
14 | V92 Cr4 Ti4 | BCC | A |  | hardness | EXP |  | 273 | 1864408770 |  | Pa | F2 | 10.1016/j.jnucmat.2016.12.040
15 | V92 Cr4 Ti4 | BCC | A |  | hardness | EXP |  | 473 | 1842931440 |  | Pa | F2 | 10.1016/j.jnucmat.2016.12.040
16 | V92 Cr4 Ti4 | BCC | A |  | hardness | EXP |  | 573 | 1854601770 |  | Pa | F2 | 10.1016/j.jnucmat.2016.12.040
17 | V92 Cr4 Ti4 | BCC | A |  | hardness | EXP |  | 673 | 1854601770 |  | Pa | F2 | 10.1016/j.jnucmat.2016.12.040
18 | V92 Cr4 Ti4 | BCC | A |  | hardness | EXP |  | 723 | 1981798560 |  | Pa | F2 | 10.1016/j.jnucmat.2016.12.040
19 | V92 Cr4 Ti4 | BCC | A |  | hardness | EXP |  | 773 | 2020340070 |  | Pa | F2 | 10.1016/j.jnucmat.2016.12.040
20 | V92 Cr4 Ti4 | BCC | A |  | hardness | EXP |  | 823 | 1991605560 |  | Pa | F2 | 10.1016/j.jnucmat.2016.12.040
21 | V92 Cr4 Ti4 | BCC | A |  | hardness | EXP |  | 873 | 2050349490 |  | Pa | F2 | 10.1016/j.jnucmat.2016.12.040
22 | V92 Cr4 Ti4 | BCC | A |  | hardness | EXP |  | 833 | 2009846580 |  | Pa | F2 | 10.1016/j.jnucmat.2016.12.040
23 | V92 Cr4 Ti4 | BCC | A |  | hardness | EXP |  | 973 | 1981210140 |  | Pa | F2 | 10.1016/j.jnucmat.2016.12.040
24 | V92 Cr4 Ti4 | BCC | A |  | hardness | EXP |  | 1023 | 1970716650 |  | Pa | F2 | 10.1016/j.jnucmat.2016.12.040
25 | V92 Cr4 Ti4 | BCC | A |  | hardness | EXP |  | 1073 | 1912070790 |  | Pa | F2 | 10.1016/j.jnucmat.2016.12.040
26 | V92 Cr4 Ti4 | BCC | A |  | hardness | EXP |  | 1173 | 1833124440 |  | Pa | F2 | 10.1016/j.jnucmat.2016.12.040
27 | Al17.6 Mo10.1 Nb21.1 Ta10.6 Ti20.9 Zr19.7 | BCC |  |  | hardness | EXP |  | 298 | 5800000000 |  | Pa | T1 | 10.1016/j.matdes.2017.11.033
28 | Al20.7 Mo12.7 Nb22.3 Ta13.6 Ti20.2 Zr10.4 | BCC |  |  | hardness | EXP |  | 298 | 6200000000 |  | Pa | T1 | 10.1016/j.matdes.2017.11.033
29 | Al25.8 Nb24.8 Ta13.5 Ti24.1 Zr11.8 | BCC |  |  | hardness | EXP |  | 298 | 5000000000 |  | Pa | T1 | 10.1016/j.matdes.2017.11.033
30 | Al9.8 Mo11.2 Nb24.5 Ta13.6 Ti21.4 Zr19.5 | BCC |  |  | hardness | EXP |  | 298 | 6400000000 |  | Pa | T1 | 10.1016/j.matdes.2017.11.033
31 | Al5 Nb26 Ta28.9 Ti21.1 Zr19 | BCC |  |  | hardness | EXP |  | 298 | 4900000000 |  | Pa | T1 | 10.1016/j.matdes.2017.11.033
32 | Nb25 Mo25 Ta25 W25 | BCC |  |  | hardness | EXP |  | 298 | 16000000000 |  | Pa |  | 10.1016/j.ijplas.2017.04.013
33 | Ru53 Ta32 Zr15 |  | A |  | hardness | EXP |  | 873 | 19000000000 |  | Pa | T3 | 10.1016/j.apsusc.2015.06.144
34 | Zr38 Ta32 Ru30 |  | A |  | hardness | EXP |  | 873 | 18700000000 |  | Pa | T3 | 10.1016/j.apsusc.2015.06.144
35 | Ta49 Zr51 |  | A |  | hardness | EXP |  | 873 | 13500000000 |  | Pa | T3 | 10.1016/j.apsusc.2015.06.144
36 | Zr30 Ru70 |  | A |  | hardness | EXP |  | 873 | 18400000000 |  | Pa | T3 | 10.1016/j.apsusc.2015.06.144
37 | Ru53 Ta32 Zr15 |  | AC |  | hardness | EXP |  | 298 | 17100000000 |  | Pa | T3 | 10.1016/j.apsusc.2015.06.144
38 | Zr38 Ta32 Ru30 |  | AC |  | hardness | EXP |  | 298 | 15800000000 |  | Pa | T3 | 10.1016/j.apsusc.2015.06.144
39 | Ru65 Ta35 |  | AC |  | hardness | EXP |  | 298 | 14200000000 |  | Pa | T3 | 10.1016/j.apsusc.2015.06.144
40 | Ru55 Ta45 |  | AC |  | hardness | EXP |  | 298 | 12600000000 |  | Pa | T3 | 10.1016/j.apsusc.2015.06.144
41 | Ta49 Zr51 |  | AC |  | hardness | EXP |  | 298 | 5400000000 |  | Pa | T3 | 10.1016/j.apsusc.2015.06.144
42 | Zr30 Ru70 |  | AC |  | hardness | EXP |  | 298 | 12300000000 |  | Pa | T3 | 10.1016/j.apsusc.2015.06.144
43 | Mo20 Ta20 W20 Nb20 V20 |  |  |  | hardness | EXP |  | 298 | 7576000000 |  | Pa | T5 | 10.1016/j.ijrmhm.2016.02.006
44 | Mo98.79 Ti1.0 Zr0.08 C0.13 |  |  |  | hardness | EXP |  | 1273 | 1900000000 |  | Pa | T1 | 10.1016/j.ijrmhm.2016.04.020
45 | Mo94.67 Ti0.96 Zr0.08 C0.89 B3.4 |  |  |  | hardness | EXP |  | 1273 | 2100000000 |  | Pa | T1 | 10.1016/j.ijrmhm.2016.04.020
46 | Mo90.85 Ti0.93 Zr0.08 C1.59 B6.56 |  |  |  | hardness | EXP |  | 1273 | 3400000000 |  | Pa | T1 | 10.1016/j.ijrmhm.2016.04.020
47 | Mo83.96 Ti0.86 Zr0.08 C2.86 B12.24 |  |  |  | hardness | EXP |  | 1273 | 5200000000 |  | Pa | T1 | 10.1016/j.ijrmhm.2016.04.020
48 | Mo67.86 Ti0.72 Zr0.06 C5.83 B25.52 |  |  |  | hardness | EXP |  | 1273 | 7800000000 |  | Pa | T1 | 10.1016/j.ijrmhm.2016.04.020
49 | Ti14.3 V14.3 Cr14.3 Zr14.3 Nb14.3 Mo14.3 W14.3 |  | AC |  | hardness | EXP |  |  | 7129689000 |  | Pa | T1 | 10.1016/j.ijrmhm.2018.05.014
50 | Ti27.8 Cr8.3 Zr8.3 Nb27.8 Mo27.8 |  | AC |  | hardness | EXP |  |  | 4913307000 |  | Pa | T1 | 10.1016/j.ijrmhm.2018.05.014
51 | Ti23.8 V14.3 Cr7.1 Zr7.1 Nb23.8 Mo23.8 |  | AC |  | hardness | EXP |  |  | 5080026000 |  | Pa | T1 | 10.1016/j.ijrmhm.2018.05.014
52 | Ti20.8 V12.5 Cr6.3 Zr6.3 Nb20.8 Mo20.8 Al12.5 |  | AC |  | hardness | EXP |  |  | 6001884000 |  | Pa | T1 | 10.1016/j.ijrmhm.2018.05.014
53 | Ti14.3 V14.3 Cr14.3 Zr14.3 Nb14.3 Mo14.3 W14.3 | BCC | A |  | hardness | EXP |  | 1623 | 6639339000 |  | Pa | T1 | 10.1016/j.ijrmhm.2018.05.014
54 | Ti27.8 Cr8.3 Zr8.3 Nb27.8 Mo27.8 | BCC | A |  | hardness | EXP |  | 1623 | 5207517000 |  | Pa | T1 | 10.1016/j.ijrmhm.2018.05.014
55 | Ti23.8 V14.3 Cr7.1 Zr7.1 Nb23.8 Mo23.8 | BCC | A |  | hardness | EXP |  | 1623 | 4942728000 |  | Pa | T1 | 10.1016/j.ijrmhm.2018.05.014
56 | Ti20.8 V12.5 Cr6.3 Zr6.3 Nb20.8 Mo20.8 Al12.5 | BCC | A |  | hardness | EXP |  | 1623 | 5756709000 |  | Pa | T1 | 10.1016/j.ijrmhm.2018.05.014
57 | Al25 Nb25 Ta25 Ti25 | BCC | AC |  | hardness | EXP |  |  | 4491606000 |  | Pa | T3 | 10.1016/j.matdes.2018.06.003
58 | Mo25 Nb25 Ta25 Ti25 | BCC | AC |  | hardness | EXP |  |  | 4226817000 |  | Pa | T3 | 10.1016/j.matdes.2018.06.003
59 | Nb25 Ta25 Ti25 W25 | BCC | AC |  | hardness | EXP |  |  | 4393536000 |  | Pa | T3 | 10.1016/j.matdes.2018.06.003
60 | Hf25 Nb25 Ta25 Ti25 | BCC | AC |  | hardness | EXP |  |  | 2647890000 |  | Pa | T3 | 10.1016/j.matdes.2018.06.003
61 | Cr25 Nb25 Ta25 Ti25 | BCC | AC |  | hardness | EXP |  |  | 4854465000 |  | Pa | T3 | 10.1016/j.matdes.2018.06.003
62 | Cr25 Mo25 Nb25 Ti25 | BCC | AC |  | hardness | EXP |  |  | 5285973000 |  | Pa | T3 | 10.1016/j.matdes.2018.06.003
63 | Cr25 Mo25 Ta25 Ti25 | BCC | AC |  | hardness | EXP |  |  | 6178410000 |  | Pa | T3 | 10.1016/j.matdes.2018.06.003
64 | Al25 Mo25 Nb25 Ti25 | BCC | AC |  | hardness | EXP |  |  | 4991763000 |  | Pa | T3 | 10.1016/j.matdes.2018.06.003
65 | Ti85 C15 |  |  |  | hardness | EXP |  | 873 | 15000000000 |  | Pa |  | 10.1016/j.ceramint.2018.07.141
66 | Ti80 C20 |  |  |  | hardness | EXP |  | 873 | 25000000000 |  | Pa |  | 10.1016/j.ceramint.2018.07.141
67 | Ti75 C25 |  |  |  | hardness | EXP |  | 873 | 24000000000 |  | Pa |  | 10.1016/j.ceramint.2018.07.141
68 | Cr6.1 Mo19.2 Nb19.2 Ta19.3 V17.0 W19.2 | BCC |  |  | hardness | EXP |  | 1273 | 6624000000 |  | Pa | T3 | 10.1016/j.calphad.2015.09.007
69 | Cr5.7 Mo20.2 Nb20.4 Ta20.6 V13.0 W20.1 | BCC |  |  | hardness | EXP |  | 1273 | 6910000000 |  | Pa | T3 | 10.1016/j.calphad.2015.09.007
70 | Cr16.8 Mo17.6 Nb17.9 Ta18.5 V11.4 W17.8 | BCC |  |  | hardness | EXP |  | 1573 | 7403000000 |  | Pa | T3 | 10.1016/j.calphad.2015.09.007
71 | W | BCC |  |  | hardness | EXP |  | 2373 | 4020870000 |  | Pa | F7 | 10.1016/j.msea.2016.06.006
72 | W90 Ta10 | BCC |  |  | hardness | EXP |  | 2373 | 3756081000 |  | Pa | F7 | 10.1016/j.msea.2016.06.006
73 | W97 Ti1.5 C1.5 | BCC |  |  | hardness | EXP |  | 2373 | 5197710000 |  | Pa | F7 | 10.1016/j.msea.2016.06.006
74 | W95 Ti2.5 C2.5 | BCC |  |  | hardness | EXP |  | 2373 | 609 |  | Pa | F7 | 10.1016/j.msea.2016.06.006
75 | Nb | BCC |  |  | hardness | EXP |  | 298 | 1320000000 |  | Pa | T2 | 10.1016/j.msea.2016.07.102
76 | Ta | BCC |  |  | hardness | EXP |  | 298 | 873000000 |  | Pa | T2 | 10.1016/j.msea.2016.07.102
77 | Ti | BCC |  |  | hardness | EXP |  | 298 | 970000000 |  | Pa | T2 | 10.1016/j.msea.2016.07.102
78 | V | BCC |  |  | hardness | EXP |  | 298 | 628000000 |  | Pa | T2 | 10.1016/j.msea.2016.07.102
79 | W | BCC |  |  | hardness | EXP |  | 298 | 3430000000 |  | Pa | T2 | 10.1016/j.msea.2016.07.102
80 | Nb Ta Ti V | BCC |  |  | hardness | EXP |  | 298 | 3113000000 |  | Pa | T2 | 10.1016/j.msea.2016.07.102
81 | Nb Ta V W | BCC |  |  | hardness | EXP |  | 298 | 4830000000 |  | Pa | T2 | 10.1016/j.msea.2016.07.102
82 | Nb Ta Ti V W | BCC |  |  | hardness | EXP |  | 298 | 4380000000 |  | Pa | T2 | 10.1016/j.msea.2016.07.102
83 | Ta | BCC | SPS | SPS at 2000*C for 25 min at 35 Mpa | hardness | EXP |  | 298 | 1010121000 |  | Pa | F6 | 10.1016/j.msea.2016.09.067
84 | Ta88.8 W11.2 |  | SPS | SPS at 2000*C for 25 min at 35 Mpa | hardness | EXP |  | 298 | 2000628000 |  | Pa | F6 | 10.1016/j.msea.2016.09.067
85 | Ta87.4 W11.2 (TiC)0.7 |  | SPS | SPS at 2000*C for 25 min at 35 Mpa | hardness | EXP |  | 298 | 2392908000 |  | Pa | F6 | 10.1016/j.msea.2016.09.067
86 | Mo98.74 Ti0.996 Zr0.104 C0.159 | BCC | SPS | 1723K SPS for 300s at 40MPa | hardness | EXP |  | 298 | 1910000000 |  | Pa | T2 | 10.1016/j.jallcom.2016.06.161
87 | Mo98.74 Ti0.996 Zr0.104 C0.159 | BCC | SPS | 1773K SPS for 300s at 40MPa | hardness | EXP |  | 298 | 1890000000 |  | Pa | T2 | 10.1016/j.jallcom.2016.06.161
88 | Mo98.74 Ti0.996 Zr0.104 C0.159 | BCC | SPS | 1798K SPS for 300s at 40MPa | hardness | EXP |  | 298 | 1840000000 |  | Pa | T2 | 10.1016/j.jallcom.2016.06.161
89 | Mo98.74 Ti0.996 Zr0.104 C0.159 | BCC | SPS | 1823K SPS for 300s at 40MPa | hardness | EXP |  | 298 | 1820000000 |  | Pa | T2 | 10.1016/j.jallcom.2016.06.161
90 | Mo98.74 Ti0.996 Zr0.104 C0.159 | BCC | SPS | 1848K SPS for 300s at 40MPa | hardness | EXP |  | 298 | 1850000000 |  | Pa | T2 | 10.1016/j.jallcom.2016.06.161
91 | Mo98.74 Ti0.996 Zr0.104 C0.159 | BCC | SPS | 1848K SPS for 150s at 40MPa | hardness | EXP |  | 298 | 1810000000 |  | Pa | T2 | 10.1016/j.jallcom.2016.06.161
92 | Mo98.74 Ti0.996 Zr0.104 C0.159 | BCC | SPS | 1723K SPS for 150s at 40MPa | hardness | EXP |  | 298 | 1750000000 |  | Pa | T2 | 10.1016/j.jallcom.2016.06.161
93 | Mo98.74 Ti0.996 Zr0.104 C0.159 | BCC | SPS | 1723K SPS for 150s at 60MPa | hardness | EXP |  | 298 | 1920000000 |  | Pa | T2 | 10.1016/j.jallcom.2016.06.161
94 | Mo98.74 Ti0.996 Zr0.104 C0.159 | BCC | SPS | 1723K SPS for 150s at 70MPa | hardness | EXP |  | 298 | 1950000000 |  | Pa | T2 | 10.1016/j.jallcom.2016.06.161
95 | Mo98.74 Ti0.996 Zr0.104 C0.159 | BCC | SPS | 1723K SPS for 150s at 80MPa | hardness | EXP |  | 298 | 2040000000 |  | Pa | T2 | 10.1016/j.jallcom.2016.06.161
96 | Mo98.74 Ti0.996 Zr0.104 C0.159 | BCC | SPS | 1973K SPS for 150s at 80MPa | hardness | EXP |  | 298 | 1980000000 |  | Pa | T2 | 10.1016/j.jallcom.2016.06.161
97 | Hf25 Nb25 Mo12.5 Ti25 V12.5 | BCC |  |  | hardness | EXP |  |  | 3922800000 |  | Pa | F3 | 10.1016/j.jallcom.2016.10.014
98 | Hf23.3 Nb23.3 Mo11.6 Ti23.3 V11.6 Si6.9 | BCC |  |  | hardness | EXP |  |  | 4805430000 |  | Pa | F3 | 10.1016/j.jallcom.2016.10.014
99 | Hf22.2 Nb22.2 Mo11.1 Ti22.2 V11.1 Si11.2 | BCC |  |  | hardness | EXP |  |  | 5639025000 |  | Pa | F3 | 10.1016/j.jallcom.2016.10.014
100 | Hf21.3 Nb21.3 Mo10.6 Ti21.3 V10.6 Si14.9 | BCC |  |  | hardness | EXP |  |  | 5884200000 |  | Pa | F3 | 10.1016/j.jallcom.2016.10.014
101 | Mo20 Nb20 Ta20 Ti20 V20 | BCC | AC |  | hardness | EXP |  |  | 4344501000 |  | Pa | T2 | 10.1016/j.jallcom.2016.11.188
102 | Mo25 Nb25 Ta25 V25 | BCC | AC |  | hardness | EXP |  |  | 4942728000 |  | Pa | T2 | 10.1016/j.jallcom.2016.11.188
103 | Nb25 Ta25 Ti25 V25 | BCC | AC |  | hardness | EXP |  |  | 2922486000 |  | Pa | T2 | 10.1016/j.jallcom.2016.11.188
104 | Nb25 Ta25 V25 W25 | BCC | AC |  | hardness | EXP |  |  | 4834851000 |  | Pa | T2 | 10.1016/j.jallcom.2016.11.188
105 | Nb20 Ta20 Ti20 V20 W20 | BCC | AC |  | hardness | EXP |  |  | 4383729000 |  | Pa | T2 | 10.1016/j.jallcom.2016.11.188
106 | Mo25 Nb25 Ta25 W25 | BCC | AC |  | hardness | EXP |  |  | 4452378000 |  | Pa | T2 | 10.1016/j.jallcom.2016.11.188
107 | Mo20 Nb20 Ta20 V20 W20 | BCC | AC |  | hardness | EXP |  |  | 5246745000 |  | Pa | T2 | 10.1016/j.jallcom.2016.11.188
108 | Cr16.66 Mo16.66 Nb16.66 Ta16.66 V16.66 W16.66 | BCC | AC |  | hardness | EXP |  |  | 6913935000 |  | Pa | T2 | 10.1016/j.jallcom.2016.11.188
109 | Hf20 Mo20 Ta20 Ti20 Zr20 | BCC | AC |  | hardness | EXP |  |  | 5315394000 |  | Pa | T2 | 10.1016/j.jallcom.2016.11.188
110 | Hf16.66 Mo16.66 Nb16.66 Ta16.66 Ti16.66 Zr16.66 | BCC | AC |  | hardness | EXP |  |  | 4952535000 |  | Pa | T2 | 10.1016/j.jallcom.2016.11.188
111 | Hf16.66 Nb16.66 Ta16.66 Ti16.66 V16.66 Zr16.66 | BCC | AC |  | hardness | EXP |  |  | 5472306000 |  | Pa | T2 | 10.1016/j.jallcom.2016.11.188
112 | Hf20 Nb20 Ta20 Ti20 Zr20 | BCC | AC |  | hardness | EXP |  |  | 3824730000 |  | Pa | T2 | 10.1016/j.jallcom.2016.11.188
113 | V20 Nb20 Mo20 Ta20 W20 | BCC | S |  | hardness | EXP |  | 1423 | 11400000000 |  | Pa | T1 | 10.1016/j.jallcom.2018.07.331
114 | V20 Nb20 Mo20 Ta20 W20 | BCC | S |  | hardness | EXP |  | 1523 | 10300000000 |  | Pa | T1 | 10.1016/j.jallcom.2018.07.331
115 | V20 Nb20 Mo20 Ta20 W20 | BCC | S |  | hardness | EXP |  | 1623 | 10200000000 |  | Pa | T1 | 10.1016/j.jallcom.2018.07.331
116 | V20 Nb20 Mo20 Ta20 W20 | BCC | S |  | hardness | EXP |  | 1773 | 8800000000 |  | Pa | T1 | 10.1016/j.jallcom.2018.07.331
117 | Nb25 Ta25 Ti25 V25 | BCC | AC |  | hardness | EXP |  |  | 2922486000 |  | Pa | F6 | 10.1016/j.jallcom.2018.10.230
118 | Nb25 Ta25 Ti25 V25 | BCC | S |  | hardness | EXP |  | 1773 | 4196415300 |  | Pa | F6 | 10.1016/j.jallcom.2018.10.230
119 | Nb25 Ta25 Ti25 V25 | BCC | S |  | hardness | EXP |  | 1873 | 4357250100 |  | Pa | F6 | 10.1016/j.jallcom.2018.10.230
120 | Nb25 Ta25 Ti25 V25 | BCC | S |  | hardness | EXP |  | 1973 | 5010396300 |  | Pa | F6 | 10.1016/j.jallcom.2018.10.230
121 | Nb36.3 Ti32.2 Zr31.5 | BCC | HIP + A |  | hardness | EXP |  | 1673 | 3334380000 |  | Pa | T8 | 10.1016/j.jallcom.2018.12.325
122 | Nb32.1 Ta11.1 Ti28.1 Zr28.7 |  | HIP + A |  | hardness | EXP |  | 1673 | 3501099000 |  | Pa | T8 | 10.1016/j.jallcom.2018.12.325
123 | Cr8.7 Nb34.4 Ti29.2 Zr27.7 |  | HIP + A |  | hardness | EXP |  | 1673 | 4481799000 |  | Pa | T8 | 10.1016/j.jallcom.2018.12.325
124 | Nb32.6 Re10.3 Ti27.7 Zr29.4 |  | HIP + A |  | hardness | EXP |  | 1673 | 4060098000 |  | Pa | T8 | 10.1016/j.jallcom.2018.12.325
125 | Co25 Cr25 Fe25 Ni25 |  | AC |  | hardness | EXP |  | 1673 | 1569000000 |  | Pa | T4 | 10.1016/j.jallcom.2013.12.210
126 | Co20 Cr20 Fe20 Ni20 Mn20 |  | AC |  | hardness | EXP |  | 1673 | 1667000000 |  | Pa | T4 | 10.1016/j.jallcom.2013.12.210
127 | Co20 Cr20 Fe20 Ni20 V20 |  | AC |  | hardness | EXP |  | 1673 | 5139000000 |  | Pa | T4 | 10.1016/j.jallcom.2013.12.210
128 | Co16.66 Cr16.66 Fe16.66 Ni16.66 Mn16.66 V16.66 |  | AC |  | hardness | EXP |  | 1673 | 6375000000 |  | Pa | T4 | 10.1016/j.jallcom.2013.12.210
129 | Co25 Cr25 Fe25 Ni25 |  | A |  | hardness | EXP |  | 1673 | 1314000000 |  | Pa | T4 | 10.1016/j.jallcom.2013.12.210
130 | Co20 Cr20 Fe20 Ni20 Mn20 |  | A |  | hardness | EXP |  | 1673 | 1324000000 |  | Pa | T4 | 10.1016/j.jallcom.2013.12.210
131 | Co20 Cr20 Fe20 Ni20 V20 |  | A |  | hardness | EXP |  | 1673 | 5757000000 |  | Pa | T4 | 10.1016/j.jallcom.2013.12.210
132 | Co16.66 Cr16.66 Fe16.66 Ni16.66 Mn16.66 V16.66 |  | A |  | hardness | EXP |  | 1673 | 6237000000 |  | Pa | T4 | 10.1016/j.jallcom.2013.12.210
133 | Mo47 Ni40 Si13 |  |  |  | hardness | EXP |  |  | 9218580000 |  | Pa |  | 10.3390/ma9120986
134 | Nb40.7 Ti12.8 Mo4.7 W1.3 Hf1.5 Cr2.7 Si20.8 Ge5.9 Al4.6 Sn5 | beta |  |  | hardness | EXP |  |  | 1360000000000 |  | Pa | T4 | 10.3390/ma11010069
135 | Ti72.68 Nb23.83 Ta3.49 | beta | S |  | hardness | EXP |  | 1523 | 3344187000 |  | Pa | T3 | 10.3390/met9010076
136 | Ti70.89 Nb23.90 Ta3.51 Fe1.70 | beta | S |  | hardness | EXP |  | 1523 | 3314766000 |  | Pa | T3 | 10.3390/met9010076
137 | Ti69.10 Nb23.96 Ta3.52 Fe3.42 | beta | S |  | hardness | EXP |  | 1523 | 3334380000 |  | Pa | T3 | 10.3390/met9010076
138 | Ti67.30 Nb24.03 Ta3.53 Fe5.14 | beta | S |  | hardness | EXP |  | 1523 | 3383415000 |  | Pa | T3 | 10.3390/met9010076
139 | Ti72.68 Nb23.83 Ta3.49 | beta | S |  | hardness | EXP |  | 1573 | 3275538000 |  | Pa | T3 | 10.3390/met9010076
140 | Ti70.89 Nb23.90 Ta3.51 Fe1.70 | beta | S |  | hardness | EXP |  | 1573 | 3334380000 |  | Pa | T3 | 10.3390/met9010076
141 | Ti69.10 Nb23.96 Ta3.52 Fe3.42 | beta | S |  | hardness | EXP |  | 1573 | 3334380000 |  | Pa | T3 | 10.3390/met9010076
142 | Ti67.30 Nb24.03 Ta3.53 Fe5.14 | beta | S |  | hardness | EXP |  | 1573 | 3246117000 |  | Pa | T3 | 10.3390/met9010076
143 | Al9.1 Mo23.4 Nb22.8 Ti22.2 V22.5 |  | AC |  | hardness | EXP |  |  | 4501413000 |  | Pa | F4 | 10.4028/www.scientific.net/MSF.941.1111
144 | Al9.1 Mo23.4 Nb22.8 Ti22.2 V22.5 |  | H |  | hardness | EXP |  | 1673 | 4776009000 |  | Pa | F4 | 10.4028/www.scientific.net/MSF.941.1111
145 | Al9.1 Mo23.4 Nb22.8 Ti22.2 V22.5 |  | S |  | hardness | EXP |  | 1273 | 4471992000 |  | Pa | F4 | 10.4028/www.scientific.net/MSF.941.1111
146 | Al9.1 Mo23.4 Nb22.8 Ti22.2 V22.5 |  | S |  | hardness | EXP |  | 1073 | 5060412000 |  | Pa | F4 | 10.4028/www.scientific.net/MSF.941.1111
147 | Al15.8 Mo21.2 Nb20.9 Ti20.9 V21.2 |  | AC |  | hardness | EXP |  |  | 4364115000 |  | Pa | F4 | 10.4028/www.scientific.net/MSF.941.1111
148 | Al15.8 Mo21.2 Nb20.9 Ti20.9 V21.2 |  | H |  | hardness | EXP |  | 1673 | 4501413000 |  | Pa | F4 | 10.4028/www.scientific.net/MSF.941.1111
149 | Al15.8 Mo21.2 Nb20.9 Ti20.9 V21.2 |  | S |  | hardness | EXP |  | 1273 | 4501413000 |  | Pa | F4 | 10.4028/www.scientific.net/MSF.941.1111
150 | Al15.8 Mo21.2 Nb20.9 Ti20.9 V21.2 |  | S |  | hardness | EXP |  | 1073 | 5119254000 |  | Pa | F4 | 10.4028/www.scientific.net/MSF.941.1111
151 | Nb25 Mo25 Co25 Cr25 | BCC |  |  | hardness | EXP |  |  | 9414720000 |  | Pa | F4 | 10.1007/s11665-017-2799-z
152 | Nb23.81 Mo23.81 Co23.81 Cr23.81 Ti4.76 | BCC |  |  | hardness | EXP |  |  | 9022440000 |  | Pa | F4 | 10.1007/s11665-017-2799-z
153 | Nb22.73 Mo22.73 Co22.73 Cr22.73 Ti9.08 | BCC |  |  | hardness | EXP |  |  | 8139810000 |  | Pa | F4 | 10.1007/s11665-017-2799-z
154 | Nb22.22 Mo22.22 Co22.22 Cr22.22 Ti11.1 | BCC |  |  | hardness | EXP |  |  | 8237880000 |  | Pa | F4 | 10.1007/s11665-017-2799-z
155 | Nb20 Mo20 Co20 Cr20 Ti20 | BCC |  |  | hardness | EXP |  |  | 8335950000 |  | Pa | F4 | 10.1007/s11665-017-2799-z
156 | Co24.9 Cr24.9 Mo24.9 Nb24.9 Ti0.4 | BCC | AC |  | hardness | EXP |  |  | 8130003000 |  | Pa | F7 | 10.1007/s11661-018-4472-z
157 | Co24.9 Cr24.9 Mo24.9 Nb24.9 Ti0.4 | BCC + BCC | S |  | hardness | EXP |  | 1073 | 9022440000 |  | Pa | F7 | 10.1007/s11661-018-4472-z
158 | Co24.9 Cr24.9 Mo24.9 Nb24.9 Ti0.4 | BCC + BCC + ? | S | ? is precipitate | hardness | EXP |  | 1273 | 9130317000 |  | Pa | F7 | 10.1007/s11661-018-4472-z
159 | Co24.9 Cr24.9 Mo24.9 Nb24.9 Ti0.4 | BCC + CC + ? | S | ? is precipitate | hardness | EXP |  | 1473 | 9414720000 |  | Pa | F7 | 10.1007/s11661-018-4472-z