## Sheet1
Metadata
Name: | Hui Sun |  | Optional Upload Comments: |  | Data originally fetched by Hui; heavily edited and re-uploaded by Adam in Jan2022; additional bugfixing in Nov 2024
Email: | suh960@psu.edu
Direct: | T
HandFetched: | T | phase1+phase2 no space between | process1+process2 no space between | optional information | popular abbreviation or "full property name" | ML/EXP/EM/DFT/THM | Standardized parameters for the property. | Absolute Temperature [K] | Base SI Units s/Pa/m/kg | Uncertainty in Value | Base SI Units s/Pa/m/kg | Table / Figure / Appendix Page / Supplemental | only DOI, no http etc (if no DOI) Author_Year_ThreeFirstTitleWords | This special cell will allow running special upload functions in the future, such as (1) POSCAR, (2) TDB, (3) FIGURE, by typing the word In the cell below to engage upload script function
QuickGuide | ElementFraction(space)…
Example | Fe60 Ni20 Cr10 Zr10 | BCC+FCC+2? | VC+HIP+A | none | UTS / creep rate | EXP | MaxStress 120e6 Pa, … | 298 | 750e6 | 25e6 | Pa | T7 / F6 / P13 | 10.1557/jmr.2018.153 |  | UTS in lb/in^2 | Temperature in F | Some Notes
| Material |  |  |  | Property | [6 empty] | Reference |  | Special Cell | Scratch (NOT UPLOADED)
id/nickname | Composition | Structure | Processing | Material Comment | Name | Source | Property Parameters | Temperature [K] | Value [SI] | Uncertainty [SI] | Unit [SI] | Pointer | DOI |  | Col1 | Col2 | Col3 | Col4 | Col5
1 | Fe10.5 Co10.5 Ni10.5 Cr10.5 Cu10.5 Ti10.5 Mo10.5 Al10.5 Si10.5 Be5.5 | BCC+martensite |  |  | fracture toughness | EXP |  | 293 | 50900000 |  |  | T1 | 10.1016/j.intermet.2018.05.013
2 | Fe 14.3 Co14.3 Ni14.3 Cr14.3 Al42.8 | BCC |  |  | fracture toughness | EXP |  | 293 | 7600000 |  |  | T1 | 10.1016/j.intermet.2018.05.013
3 | Al23 Co15 Cr23 Cu8 Fe15 Ni15 | BCC |  |  | fracture toughness | EXP |  | 293 | 5600000 |  |  | T1 | 10.1016/j.intermet.2018.05.013
4 | Cr20 Mn20 Fe20 Co20 Ni20 | FCC |  |  | fracture toughness | EXP |  | 77 | 219000000 |  |  | T1 | 10.1016/j.intermet.2018.05.013
5 | Cr20 Mn20 Fe20 Co20 Ni21 | FCC |  |  | fracture toughness | EXP |  | 200 | 221000000 |  |  | T1 | 10.1016/j.intermet.2018.05.013
6 | Cr20 Mn20 Fe20 Co20 Ni22 | FCC |  |  | fracture toughness | EXP |  | 293 | 217000000 |  |  | T1 | 10.1016/j.intermet.2018.05.013
7 | Al16.7 Cr16.7 Fe16.7 Ni33.2 Cu16.7 | FCC+BCC |  |  | fracture toughness | EXP |  | 293 | 42500000 |  |  | T1 | 10.1016/j.intermet.2018.05.013
8 | Al16.7 Cr16.7 Fe16.7 Ni33.2 Cu16.8 | FCC+BCC |  |  | fracture toughness | EXP |  | 473 | 46500000 |  |  | T1 | 10.1016/j.intermet.2018.05.013
9 | Al5.9 Cr29.4 Fe29.4 Ni29.4 Ti5.9 | FCC+BCC |  |  | fracture toughness | EXP |  | 293 | 33500000 |  |  | T1 | 10.1016/j.intermet.2018.05.013
10 | Al18 Cr21 Fe20 Co20 Ni21 | BCC |  |  | fracture toughness | EXP |  | 293 | 9000000 |  |  | T1 | 10.1016/j.intermet.2018.05.013
11 | Al15.5 Cr22.25 Fe20 Co20 Ni22.25 | FCC+BCC |  |  | fracture toughness | EXP |  | 293 | 11000000 |  |  | T1 | 10.1016/j.intermet.2018.05.013
12 | Al13 Cr23.5 Fe20 Co20 Ni23.5 | FCC |  |  | fracture toughness | EXP |  | 293 | 53000000 |  |  | T1 | 10.1016/j.intermet.2018.05.013
13 | CrCoNi | FCC |  |  | fracture toughness | EXP |  | 77 | 273300000 |  |  | T1 | 10.1016/j.intermet.2018.05.013
14 | CrCoNi | FCC |  |  | fracture toughness | EXP |  | 198 | 265200000 |  |  | T1 | 10.1016/j.intermet.2018.05.013
15 | CrCoNi | FCC |  |  | fracture toughness | EXP |  | 293 | 207700000 |  |  | T1 | 10.1016/j.intermet.2018.05.013
16 | Nb25 Mo25 Ta25 W25 | BCC |  | Single Crystal | fracture toughness | EXP |  | 298 | 1600000 |  |  | T1 | 10.1016/j.intermet.2018.05.013
17 | Nb25 Mo25 Ta25 W25 | BCC+BCC |  | Bi-crystal | fracture toughness | EXP |  | 298 | 200000 |  |  | T1 | 10.1016/j.intermet.2018.05.013
18 | Ti25 Zr25 Nb25 Ta25 | BCC |  |  | fracture toughness | EXP |  | 298 | 28500000 |  |  | T1 | 10.1016/j.intermet.2018.10.008
19 | Ti23.75 Zr23.75 Nb23.75 Ta23.75 Mo5 | BCC |  |  | fracture toughness | EXP |  | 298 | 22500000 |  |  | T1 | 10.1016/j.intermet.2018.10.008
20 | Ti22.5 Zr22.5 Nb22.5 Ta22.5 Mo10 | BCC |  |  | fracture toughness | EXP |  | 298 | 20000000 |  |  | T1 | 10.1016/j.intermet.2018.10.008
21 | Ti20 Zr20 Nb20 Ta20 Mo20 | BCC |  |  | fracture toughness | EXP |  | 298 | 18700000 |  |  | T1 | 10.1016/j.intermet.2018.10.008
22 | V10 Cr10 Fe45 Co20 Ni15 | FCC |  |  | fracture toughness | EXP |  | 77 | 232000000 |  |  | T2 | 10.1016/j.jallcom.2019.151864
23 | V10 Cr10 Fe45 Co20 Ni15 | FCC |  |  | fracture toughness | EXP |  | 298 | 219000000 |  |  | T2 | 10.1016/j.jallcom.2019.151864
24 | Ti25 V25 Nb25 Ta25 | BCC |  |  | fracture toughness | EXP |  | 134 | 43000000 |  |  | P4 | 10.1016/j.mtla.2020.100940
25 | Fe41 Co7 Cr15 Mo14 C15 B6 Y2 | amorphous |  |  | fracture toughness | EXP |  | 293 | 2200000 |  |  | T1 | 10.1016/j.scriptamat.2013.05.020
26 | Zr41.2 Ti13.8 Cu12.5 Ni10 Be22.5 | amorphous |  |  | fracture toughness | EXP |  | 293 | 55000000 |  |  | T1 | 10.1016/j.scriptamat.2013.05.020
27 | Ni59 Zr20 Ti16 Si2 Sn3 | amorphous |  |  | fracture toughness | EXP |  | 293 | 20000000 |  |  | T1 | 10.1016/j.scriptamat.2013.05.020
28 | (Zr0.25Hf0.25Ta0.25Ti0.25)C | carbide |  |  | fracture toughness | EM |  |  | 14200000 |  |  | P2 | 10.1007/s11661-020-06034-2
29 | Mo | BCC |  |  | fracture toughness | EXP |  | 273 | 13400000 |  |  | T8 | 10.1007/s11661-009-9919-9
30 | Mo | BCC |  |  | fracture toughness | EXP |  | 298 | 12600000 |  |  | T8 | 10.1007/s11661-009-9919-9
31 | W | BCC |  |  | fracture toughness | EXP |  | 296 | 7829000 |  |  | F15 | 10.1016/j.actamat.2020.01.012
34 | W90 Ni 6.78 Fe 2.95 | BCC+FCC | S | Spheroidal BCC W in ductile FCC Ni-Fe-W solid solution | fracture toughness | EXP |  | 296 | 97000000 |  |  | T4 | 10.1016/j.actamat.2020.01.012
33 | W92.5 Ni 5.33 Fe 2.19 | BCC+FCC | S | Spheroidal BCC W in ductile FCC Ni-Fe-W solid solution | fracture toughness | EXP |  | 296 | 96000000 |  |  | T4 | 10.1016/j.actamat.2020.01.012
34 | W95 Ni 3.48 Fe1.49 | BCC+FCC | S | Spheroidal BCC W in ductile FCC Ni-Fe-W solid solution | fracture toughness | EXP |  | 296 | 107000000 |  |  | T4 | 10.1016/j.actamat.2020.01.012
32 | W97.13 Ni2.01 Fe 0.86 | BCC+FCC | S | Spheroidal BCC W in ductile FCC Ni-Fe-W solid solution | fracture toughness | EXP |  | 296 | 69000000 |  |  | T4 | 10.1016/j.actamat.2020.01.012
33 | W92.5 Ni 5.33 Fe 2.19 | BCC+FCC | S | Spheroidal BCC W in ductile FCC Ni-Fe-W solid solution | fracture toughness | EXP |  | 223 | 59000000 |  |  | T4 | 10.1016/j.actamat.2020.01.012
34 | W95 Ni 3.48 Fe1.49 | BCC+FCC | S | Spheroidal BCC W in ductile FCC Ni-Fe-W solid solution | fracture toughness | EXP |  | 223 | 65000000 |  |  | T4 | 10.1016/j.actamat.2020.01.012
32 | W97.13 Ni2.01 Fe 0.86 | BCC+FCC | S | Spheroidal BCC W in ductile FCC Ni-Fe-W solid solution | fracture toughness | EXP |  | 223 | 40000000 |  |  | T4 | 10.1016/j.actamat.2020.01.012
34 | W90 Ni 6.78 Fe 2.95 | BCC+FCC | S | Spheroidal BCC W in ductile FCC Ni-Fe-W solid solution | fracture toughness | EXP |  | 173 | 73000000 |  |  | T4 | 10.1016/j.actamat.2020.01.012
33 | W92.5 Ni 5.33 Fe 2.19 | BCC+FCC | S | Spheroidal BCC W in ductile FCC Ni-Fe-W solid solution | fracture toughness | EXP |  | 173 | 48000000 |  |  | T4 | 10.1016/j.actamat.2020.01.012
34 | W95 Ni 3.48 Fe1.49 | BCC+FCC | S | Spheroidal BCC W in ductile FCC Ni-Fe-W solid solution | fracture toughness | EXP |  | 173 | 35000000 |  |  | T4 | 10.1016/j.actamat.2020.01.012
32 | W97.13 Ni2.01 Fe 0.86 | BCC+FCC | S | Spheroidal BCC W in ductile FCC Ni-Fe-W solid solution | fracture toughness | EXP |  | 173 | 32000000 |  |  | T4 | 10.1016/j.actamat.2020.01.012
34 | W90 Ni 6.78 Fe 2.95 | BCC+FCC | S | Spheroidal BCC W in ductile FCC Ni-Fe-W solid solution | tensile yield stress | EXP |  | 296 | 621000000 |  |  | T3 | 10.1016/j.actamat.2020.01.012
33 | W92.5 Ni 5.33 Fe 2.19 | BCC+FCC | S | Spheroidal BCC W in ductile FCC Ni-Fe-W solid solution | tensile yield stress | EXP |  | 296 | 616000000 |  |  | T3 | 10.1016/j.actamat.2020.01.012
34 | W95 Ni 3.48 Fe1.49 | BCC+FCC | S | Spheroidal BCC W in ductile FCC Ni-Fe-W solid solution | tensile yield stress | EXP |  | 296 | 600000000 |  |  | T3 | 10.1016/j.actamat.2020.01.012
32 | W97.13 Ni2.01 Fe 0.86 | BCC+FCC | S | Spheroidal BCC W in ductile FCC Ni-Fe-W solid solution | tensile yield stress | EXP |  | 296 | 594000000 |  |  | T3 | 10.1016/j.actamat.2020.01.012
39 | Ti86.2 Al10.2 V3.6 | BCC+HCP | SLM | test direction matters | fracture toughness | EXP |  |  | 22000000 |  |  | T5 | 10.1016/j.ijfatigue.2018.08.029
40 | Ti86.2 Al10.2 V3.7 | BCC+HCP | SLM+A | test direction matters | fracture toughness | EXP |  |  | 29500000 |  |  | T5 | 10.1016/j.ijfatigue.2018.08.029
41 | Ti86.2 Al10.2 V3.8 | BCC+HCP | SLM+HT | test direction matters | fracture toughness | EXP |  |  | 45000000 |  |  | T5 | 10.1016/j.ijfatigue.2018.08.029
42 | Ti86.2 Al10.2 V3.9 | BCC+HCP | SLM | test direction matters | fracture toughness | EXP |  |  | 58000000 |  |  | T5 | 10.1016/j.ijfatigue.2018.08.029
43 | Ti86.2 Al10.2 V3.10 | BCC+HCP | EBM | test direction matters | fracture toughness | EXP |  |  | 68000000 |  |  | T5 | 10.1016/j.ijfatigue.2018.08.029
44 | Ti86.2 Al10.2 V3.11 | BCC+HCP | EBM | test direction matters | fracture toughness | EXP |  |  | 86500000 |  |  | T5 | 10.1016/j.ijfatigue.2018.08.029
45 | Ti86.2 Al10.2 V3.12 | BCC+HCP | EBM+HIP | test direction matters | fracture toughness | EXP |  |  | 84000000 |  |  | T5 | 10.1016/j.ijfatigue.2018.08.029
46 | Ti86.2 Al10.2 V3.13 | BCC+HCP | S |  | fracture toughness | EXP |  |  | 44300000 |  |  | T6 | 10.1016/j.ijfatigue.2018.08.029
47 | Ti86.2 Al10.2 V3.14 | BCC+HCP | HR+HT |  | fracture toughness | EXP |  |  | 36900000 |  |  | T6 | 10.1016/j.ijfatigue.2018.08.029
48 | Ti86.2 Al10.2 V3.15 | BCC+HCP | HR+HT |  | fracture toughness | EXP |  |  | 32100000 |  |  | T6 | 10.1016/j.ijfatigue.2018.08.029
49 | Ti86.2 Al10.2 V3.16 | BCC+HCP | HR+HT |  | fracture toughness | EXP |  |  | 34300000 |  |  | T6 | 10.1016/j.ijfatigue.2018.08.029
50 | Ti86.2 Al10.2 V3.17 | BCC+HCP | IM |  | fracture toughness | EXP |  |  | 64000000 |  |  | T6 | 10.1016/j.ijfatigue.2018.08.029
51 | Ti86.2 Al10.2 V3.18 | BCC+HCP | IM |  | fracture toughness | EXP |  |  | 100000000 |  |  | T6 | 10.1016/j.ijfatigue.2018.08.029
52 | Nb51 Ti26 Hf4 Cr2 Al2 Si15 | beta+silicide | AC+HT |  | fracture toughness | EXP |  | 298 | 13500000 |  |  | P10 | 10.1016/S0921-5093(97)00555-8
53 | Nb41 Ti27 Cr8 Al9 Si15 | beta+silicide | AC+HT |  | fracture toughness | EXP |  | 298 | 19600000 |  |  | P10 | 10.1016/S0921-5093(97)00555-8
54 | Nb83.5 Si16.5 |  |  |  | fracture toughness | EXP |  | 298 | 13000000 |  |  | P10 | 10.1016/S0921-5093(97)00555-8
55 | Nb90 Si10 |  |  |  | fracture toughness | EXP |  | 298 | 21000000 |  |  | P10 | 10.1016/S0921-5093(97)00555-8
56 | Nb42.5 Ti42.5 Si15 |  |  |  | fracture toughness | EXP |  | 298 | 13000000 |  |  | P10 | 10.1016/S0921-5093(97)00555-8
57 | Nb40 Ti40 Si15 Al5 |  |  |  | fracture toughness | EXP |  | 298 | 16000000 |  |  | P11 | 10.1016/S0921-5093(97)00555-8
58 | Fe Ni Co Mo |  |  |  | fracture toughness | EXP |  |  | 30000000 |  |  | P180 | 10.1016/j.actamat.2017.06.027
59 | NiAl |  |  | monilithic | fracture toughness | EXP |  | 298 | 6500000 |  |  | P305 | 10.1016/S1359-6454(96)00124-3
60 | Ni33 Al33 Cr33 Mo1 |  |  |  | fracture toughness | EXP |  | 298 | 17300000 |  |  | P308 | 10.1016/S1359-6454(96)00124-3
61 | V |  | borided |  | fracture toughness | EXP |  |  | 3800000 |  |  | T1 | 10.1016/j.apsusc.2010.06.013
62 | MoSi |  |  |  | fracture toughness | EXP |  | 1673 | 11500000 |  |  | P3162 | 10.1111/j.1151-2916.1992.tb04406.x
63 | Al23Cr23Co15Cu8Fe15Ni15 | BCC+FCC | AC |  | fracture toughness | EXP |  | 298 | 5300000 |  |  | P189 | 10.1016/j.matlet.2014.06.067
64 | AlCrFeNi2Cu | BCC+FCC | AC |  | fracture toughness | EXP |  | 298 | 42500000 |  |  | T2 | 10.1007/s11837-015-1563-9
65 | AlCrFeNi2Cu | BCC+FCC | AC |  | fracture toughness | EXP |  | 473 | 46500000 |  |  | T2 | 10.1007/s11837-015-1563-9
66 | Al0.2CrFeNiTi0.2 | BCC+FCC | AC |  | fracture toughness | EXP |  | 298 | 32350000 |  |  | T2 | 10.1007/s11837-015-1563-9
67 | FeCoNiCrCuTiMoAlSiB0.5 | FCC | AC |  | fracture toughness | EXP |  | 298 | 51000000 |  |  | T2 | 10.1007/s11837-015-1563-9
68 | Al23Cr23Co15Cu8Fe15Ni15 | FCC | AC |  | fracture toughness | EXP |  | 298 | 5000000 |  |  | T2 | 10.1007/s11837-015-1563-9
69 | Zr61Ti2Cu25Al12 | amorphous | AC |  | fracture toughness | EXP |  | 298 | 106000000 |  |  | T2 | 10.1007/s11837-015-1563-9
70 | CoCrFeNiAl0.25Ti0.5 | BCC+FCC+sigma | S+borided |  | fracture toughness | EXP |  | 298 | 3900000 |  |  | T3 | 10.1016/j.vacuum.2020.109820
71 | Nb5Si3 |  | AC |  | fracture toughness | EXP |  |  | 21000000 |  |  | P168 | 10.1016/j.msea.2003.10.307
72 | Nb Ti40 Si15 Al5 |  |  |  | fracture toughness | EXP |  |  | 16400000 |  |  | P734 | 10.1557/PROC-460-727
73 | W | BCC |  | polycrystalline | fracture toughness | EXP |  | 298 | 14000000 |  |  | P229 | 10.1016/j.jnucmat.2010.03.007
74 | W | BCC |  | single crystal | fracture toughness | EXP |  | 298 | 13100000 |  |  | P229 | 10.1016/j.jnucmat.2010.03.007
75 | W |  |  |  | fracture toughness | EXP |  |  | 8000000 |  |  | P229 | 10.1016/j.jnucmat.2010.03.007
76 | WSi2 |  |  |  | fracture toughness | EXP |  | 298 | 3400000 |  |  | T2 | 10.1557/PROC-552-KK6.6.1
77 | MoSi2 |  |  |  | fracture toughness | EXP |  | 298 | 3200000 |  |  | T2 | 10.1557/PROC-552-KK6.6.1
78 | Nb50Mo50 | BCC | HIP |  | fracture toughness | EXP |  | 298 | 5860000 |  |  | T4 | 10.1007/s12613-018-1631-6
79 | Nb90.85 Al9.15 | Cr2Nb+BCC | HT |  | fracture toughness | EXP |  | 298 | 20000000 |  |  | P470 | 10.1557/PROC-322-461
80 | Cr32.1 Nb 67.9 | Nb3AlNb | HT |  | fracture toughness | EXP |  | 298 | 10000000 |  |  | P470 | 10.1557/PROC-322-461
81 | Cr92 Ta8 | BCC+laves |  |  | fracture toughness | EXP |  | 298 | 9950000 |  |  | T1 | 10.1016/S0966-9795(00)00046-7
82 | Cr90.2 Ta 9.8 | BCC+laves |  |  | fracture toughness | EXP |  | 298 | 8950000 |  |  | T1 | 10.1016/S0966-9795(00)00046-7
83 | Cr89 Ta11 | BCC+laves |  |  | fracture toughness | EXP |  | 298 | 9700000 |  |  | T1 | 10.1016/S0966-9795(00)00046-7
84 | Nb Hf7.5 Ti21 Si16 |  |  |  | fracture toughness | EXP |  | 298 | 12200000 |  |  | T1 | Cahn_1999_High-temperature Structural Materials
85 | Nb Hf10 Ti21 Si16 |  |  |  | fracture toughness | EXP |  | 298 | 11900000 |  |  | T1 | Cahn_1999_High-temperature Structural Materials
86 | Nb Hf 12.5 Ti21 Si16 |  |  |  | fracture toughness | EXP |  | 298 | 12100000 |  |  | T1 | Cahn_1999_High-temperature Structural Materials
87 | Nb Ti21 Si16 |  |  |  | fracture toughness | EXP |  | 298 | 11600000 |  |  | T1 | Cahn_1999_High-temperature Structural Materials
88 | Nb Hf7.5 Ti33 Si16 |  |  |  | fracture toughness | EXP |  | 298 | 12600000 |  |  | T1 | Cahn_1999_High-temperature Structural Materials
89 | Nb Hf10 Ti33 Si16 |  |  |  | fracture toughness | EXP |  | 298 | 13300000 |  |  | T1 | Cahn_1999_High-temperature Structural Materials
90 | Nb Hf 12.5 Ti33 Si16 |  |  |  | fracture toughness | EXP |  | 298 | 14000000 |  |  | T1 | Cahn_1999_High-temperature Structural Materials
91 | Nb Ti33 Si16 |  |  |  | fracture toughness | EXP |  | 298 | 11100000 |  |  | T1 | Cahn_1999_High-temperature Structural Materials
92 | Nb57 Ti22 Si16 Mo5 | BCC+Nb3Si |  |  | fracture toughness | EXP |  | 298 | 10400000 |  |  | T5 | 10.1016/j.jallcom.2020.158143
93 | Nb52 Ti22 Si16 Mo10 | BCC+Nb5Si3 |  |  | fracture toughness | EXP |  | 298 | 11900000 |  |  | T5 | 10.1016/j.jallcom.2020.158143
94 | Nb47 Ti22 Si16 Mo15 | BCC+Nb5Si3 |  |  | fracture toughness | EXP |  | 298 | 10400000 |  |  | T5 | 10.1016/j.jallcom.2020.158143
95 | Nb42 Ti22 Si16 Mo20 | BCC+Nb5Si3 |  |  | fracture toughness | EXP |  | 298 | 7200000 |  |  | T5 | 10.1016/j.jallcom.2020.158143