## Sheet1
Metadata
Name: | Hui Sun |  | Optional Upload Comments: |  | Data originally fetched by Hui; heavily edited and re-uploaded by Adam in Jan2022; additional bugfixing in Nov 2024
Email: | suh960@psu.edu
Direct: | T
HandFetched: | T | phase1+phase2 no space between | process1+process2 no space between | optional information | popular abbreviation or "full property name" | ML/EXP/EM/DFT/THM | Standardized parameters for the property. | Absolute Temperature [K] | Base SI Units s/Pa/m/kg | Uncertainty in Value | Base SI Units s/Pa/m/kg | Table / Figure / Appendix Page / Supplemental | only DOI, no http etc (if no DOI) Author_Year_ThreeFirstTitleWords | This special cell will allow running special upload functions in the future, such as (1) POSCAR, (2) TDB, (3) FIGURE, by typing the word In the cell below to engage upload script function
QuickGuide | ElementFraction(space)…
Example | Fe60 Ni20 Cr10 Zr10 | BCC+FCC+2? | VC+HIP+A | none | UTS / creep rate | EXP | MaxStress 120e6 Pa, … | 298 | 750e6 | 25e6 | Pa | T7 / F6 / P13 | 10.1557/jmr.2018.153 |  | UTS in lb/in^2 | Temperature in F | Some Notes
| Material |  |  |  | Property | [6 empty] | Reference |  | Special Cell | Scratch (NOT UPLOADED)
id/nickname | Composition | Structure | Processing | Material Comment | Name | Source | Property Parameters | Temperature [K] | Value [SI] | Uncertainty [SI] | Unit [SI] | Pointer | DOI |  | Col1 | Col2 | Col3 | Col4 | Col5
1 | Mo5 Si1 B2 | Mo5SiB2 | coated |  | hardness | EXP |  | 1173 | 27000000000 |  |  | P1 | 10.1016/j.surfcoat.2015.09.015
2 | Mo | BCC | coated |  | hardness | EXP |  | 298 | 3920000000 |  |  | F4 | 10.1016/j.surfcoat.2015.09.015
3 | Mo0.98Si0.02 | BCC | coated |  | hardness | EXP |  | 298 | 8890000000 |  |  | F4 | 10.1016/j.surfcoat.2015.09.015
4 | Mo0.96Si0.04 | BCC | coated |  | hardness | EXP |  | 298 | 12900000000 |  |  | F4 | 10.1016/j.surfcoat.2015.09.015
5 | Mo0.92Si0.08 | BCC | coated |  | hardness | EXP |  | 298 | 14740000000 |  |  | F4 | 10.1016/j.surfcoat.2015.09.015
6 | Mo0.87Si0.13 | Mo3Si | coated |  | hardness | EXP |  | 298 | 11470000000 |  |  | F4 | 10.1016/j.surfcoat.2015.09.015
7 | Mo0.83Si0.17 | Mo3Si | coated |  | hardness | EXP |  | 298 | 15330000000 |  |  | F4 | 10.1016/j.surfcoat.2015.09.015
8 | Mo0.60Si0.40 | Mo5Si3 | coated |  | hardness | EXP |  | 298 | 20530000000 |  |  | F4 | 10.1016/j.surfcoat.2015.09.015
9 | Mo0.58Si0.42 | Mo5Si3 | coated |  | hardness | EXP |  | 298 | 20040000000 |  |  | F4 | 10.1016/j.surfcoat.2015.09.015
10 | Mo0.82Si0.16B0.01 | Mo3Si | coated |  | hardness | EXP |  | 298 | 18070000000 |  |  | F4 | 10.1016/j.surfcoat.2015.09.015
11 | Mo0.81Si0.17B0.02 | Mo3Si | coated |  | hardness | EXP |  | 298 | 1.715e+10 |  |  | F4 | 10.1016/j.surfcoat.2015.09.015
12 | Mo0.89Si0.10B0.01 | BCC | coated |  | hardness | EXP |  | 298 | 18650000000 |  |  | F4 | 10.1016/j.surfcoat.2015.09.015
13 | Mo0.57Si0.37B0.05 | Mo5Si3 | coated |  | hardness | EXP |  | 298 | 21910000000 |  |  | F4 | 10.1016/j.surfcoat.2015.09.015
14 | Mo0.84Si0.14B0.02 | Mo3Si | coated |  | hardness | EXP |  | 298 | 1.712e+10 |  |  | F4 | 10.1016/j.surfcoat.2015.09.015
15 | Mo0.61Si0.33B0.06 | Mo5Si3 | coated |  | hardness | EXP |  | 298 | 14650000000 |  |  | F4 | 10.1016/j.surfcoat.2015.09.015
16 | Mo0.91Si0.07B0.02 | BCC | coated |  | hardness | EXP |  | 298 | 19810000000 |  |  | F4 | 10.1016/j.surfcoat.2015.09.015
17 | Mo0.82Si0.15B0.03 | Mo3Si | coated |  | hardness | EXP |  | 298 | 17520000000 |  |  | F4 | 10.1016/j.surfcoat.2015.09.015
18 | Mo0.59Si0.33B0.08 | Mo5Si3 | coated |  | hardness | EXP |  | 298 | 19850000000 |  |  | F4 | 10.1016/j.surfcoat.2015.09.015
19 | Mo0.82Si0.14B0.04 | Mo3Si | coated |  | hardness | EXP |  | 298 | 17930000000 |  |  | F4 | 10.1016/j.surfcoat.2015.09.015
20 | Mo0.53Si0.37B0.10 | Mo5Si3 | coated |  | hardness | EXP |  | 298 | 19280000000 |  |  | F4 | 10.1016/j.surfcoat.2015.09.015
21 | Mo0.92Si0.06B0.02 | BCC | coated |  | hardness | EXP |  | 298 | 20350000000 |  |  | F4 | 10.1016/j.surfcoat.2015.09.015
22 | Mo0.58Si0.28B0.14 | Mo5Si3 | coated |  | hardness | EXP |  | 298 | 17470000000 |  |  | F4 | 10.1016/j.surfcoat.2015.09.015
23 | Mo0.65Si0.21B0.14 | amorphous | coated |  | hardness | EXP |  | 298 | 18610000000 |  |  | F4 | 10.1016/j.surfcoat.2015.09.015
24 | Mo0.64Si0.20B0.16 | amorphous | coated |  | hardness | EXP |  | 298 | 1.647e+10 |  |  | F4 | 10.1016/j.surfcoat.2015.09.015
25 | Mo0.94Si0.03B0.03 | amorphous | coated |  | hardness | EXP |  | 298 | 19290000000 |  |  | F4 | 10.1016/j.surfcoat.2015.09.015
26 | Mo0.68Si0.11B0.21 | amorphous | coated |  | hardness | EXP |  | 298 | 17470000000 |  |  | F4 | 10.1016/j.surfcoat.2015.09.015
27 | Mo0.72B0.28 | amorphous | coated |  | hardness | EXP |  | 298 | 19050000000 |  |  | F4 | 10.1016/j.surfcoat.2015.09.015
28 | Mo0.83B0.17 | amorphous | coated |  | hardness | EXP |  | 298 | 20430000000 |  |  | F4 | 10.1016/j.surfcoat.2015.09.015
29 | TiZrHfVNb | BCC |  |  | hardness | EXP |  | 298 | 3274165020 |  |  | F4 | 2015_Guo_MicrostructurePropertiesNovel
30 | TiZrHfVTa | BCC |  |  | hardness | EXP |  | 298 | 3661541520 |  |  | F4 | 2015_Guo_MicrostructurePropertiesNovel
31 | TiZrNbMoV | BCC+laves |  |  | hardness | EXP |  | 298 | 4255747650 |  |  | F4 | 2015_Guo_MicrostructurePropertiesNovel
32 | TiZrHfMoV | BCC |  |  | hardness | EXP |  | 298 | 4671074100 |  |  | F4 | 2015_Guo_MicrostructurePropertiesNovel
33 | ZrNbMoHfV | BCC+laves |  |  | hardness | EXP |  | 298 | 5175840390 |  |  | F4 | 2015_Guo_MicrostructurePropertiesNovel
34 | Nb | BCC |  |  | hardness | EXP |  | 298 | 3844344000 |  |  | P1 | 10.1016/j.msec.2015.04.005
35 | Mo | BCC |  |  | hardness | EXP |  | 298 | 1530000000 |  |  | T1 | 10.1016/j.msec.2015.04.005
36 | Nb | BCC |  |  | hardness | EXP |  | 298 | 1320000000 |  |  | T1 | 10.1016/j.msec.2015.04.005
37 | Ta | BCC |  |  | hardness | EXP |  | 298 | 873000000 |  |  | T1 | 10.1016/j.msec.2015.04.005
38 | Ti | HCP |  |  | hardness | EXP |  | 298 | 970000000 |  |  | T1 | 10.1016/j.msec.2015.04.005
39 | V | BCC |  |  | hardness | EXP |  | 298 | 628000000 |  |  | T1 | 10.1016/j.msec.2015.04.005
40 | W | BCC |  |  | hardness | EXP |  | 298 | 3430000000 |  |  | T1 | 10.1016/j.msec.2015.04.005
41 | MoNbTaTiW | BCC |  |  | hardness | EXP |  | 298 | 1954000000 |  |  | T1 | 10.1016/j.msec.2015.04.005
42 | Ta | BCC |  | 10 turns at HPT | hardness | EXP |  | 298 | 4217010000 |  |  | P182 | 10.1016/j.msea.2015.04.053
43 | W25Fe45B30 | amorphous |  |  | hardness | EXP |  | 298 | 1.314138e+10 |  |  | T1 | 10.1007/s40195-015-0254-4
44 | W27.5Fe40B32.5 | amorphous |  |  | hardness | EXP |  | 298 | 15151815000 |  |  | T1 | 10.1007/s40195-015-0254-4
45 | W27.5Fe45B27.5 | amorphous |  |  | hardness | EXP |  | 298 | 1.3298292e+10 |  |  | T1 | 10.1007/s40195-015-0254-4
46 | W30 Fe40B30 | amorphous |  |  | hardness | EXP |  | 298 | 15769656000 |  |  | T1 | 10.1007/s40195-015-0254-4
47 | W30Fe45B25 | amorphous |  |  | hardness | EXP |  | 298 | 14563395000 |  |  | T1 | 10.1007/s40195-015-0254-4
48 | W32.5Fe40B27.5 | amorphous |  |  | hardness | EXP |  | 298 | 15142008000 |  |  | T1 | 10.1007/s40195-015-0254-4
49 | W35Fe35B30 | amorphous |  |  | hardness | EXP |  | 298 | 16024638000 |  |  | T1 | 10.1007/s40195-015-0254-4
50 | Mo20W20Al20Cr20Ti20 | BCC+BCC | AC |  |  |  |  | 298 |  |  |  |  | 10.1016/j.jallcom.2014.11.012
51 | Mo20W20Al20Cr20Ti20 | BCC | HT | HT at 1200c | hardness | EXP |  | 298 | 7845600000 |  |  | F7 | 10.1016/j.jallcom.2014.11.012
52 | AlNbTiV | BCC | AC |  | hardness | EXP |  | 298 | 4315000000 |  |  | P154 | 10.1016/j.matlet.2014.11.162
53 | AlNbTiV | BCC | A |  | hardness | EXP |  | 298 | 4394000000 |  |  | P154 | 10.1016/j.matlet.2014.11.162
54 | CuNiCoFeCr | FCC |  | data fetched from a review | hardness | EXP |  | 298 | 1304331000 |  |  | T1 | 10.1016/j.intermet.2014.10.010
55 | CuNiCoFeCrAl1.3 | FCC |  | data fetched from a review | hardness | EXP |  | 298 | 1814295000 |  |  | T1 | 10.1016/j.intermet.2014.10.010
56 | CuNiCoFeCrAl1.5 | FCC |  | data fetched from a review | hardness | EXP |  | 298 | 2059470000 |  |  | T1 | 10.1016/j.intermet.2014.10.010
57 | CuNiCoFeCrAl2.8 | BCC |  | data fetched from a review | hardness | EXP |  | 298 | 6423585000 |  |  | T1 | 10.1016/j.intermet.2014.10.010
58 | CuNiCoFeCrAl3.0 | BCC |  | data fetched from a review | hardness | EXP |  | 298 | 6227445000 |  |  | T1 | 10.1016/j.intermet.2014.10.010
59 | CuNiCoFeCrAl0.5 V0.2 | FCC |  | data fetched from a review | hardness | EXP |  | 298 | 1981014000 |  |  | T1 | 10.1016/j.intermet.2014.10.010
60 | CuNiFeCrMo | FCC |  | data fetched from a review | hardness | EXP |  | 298 | 2579241000 |  |  | T1 | 10.1016/j.intermet.2014.10.010
61 | CuNi2 FeCrAl0.2 | FCC |  | data fetched from a review | hardness | EXP |  | 298 | 1569120000 |  |  | T1 | 10.1016/j.intermet.2014.10.010
62 | CuNi2 FeCrAl0.4 | FCC |  | data fetched from a review | hardness | EXP |  | 298 | 1686804000 |  |  | T1 | 10.1016/j.intermet.2014.10.010
63 | CuNi2 FeCrAl0.5 | FCC |  | data fetched from a review | hardness | EXP |  | 298 | 1961400000 |  |  | T1 | 10.1016/j.intermet.2014.10.010
64 | CuNi2 FeCrAl0.7 | FCC |  | data fetched from a review | hardness | EXP |  | 298 | 2353680000 |  |  | T1 | 10.1016/j.intermet.2014.10.010
65 | CuNi2 FeCrAl1.6 | BCC |  | data fetched from a review | hardness | EXP |  | 298 | 5462499000 |  |  | T1 | 10.1016/j.intermet.2014.10.010
66 | CuNi2 FeCrAl1.8 | BCC |  | data fetched from a review | hardness | EXP |  | 298 | 5393850000 |  |  | T1 | 10.1016/j.intermet.2014.10.010
67 | CuNi2 FeCrAl2.0 | BCC |  | data fetched from a review | hardness | EXP |  | 298 | 5589990000 |  |  | T1 | 10.1016/j.intermet.2014.10.010
68 | CuNi2 FeCrAl2.2 | BCC |  | data fetched from a review | hardness | EXP |  | 298 | 5688060000 |  |  | T1 | 10.1016/j.intermet.2014.10.010
69 | CuNi2 FeCrAl2.5 | BCC |  | data fetched from a review | hardness | EXP |  | 298 | 5884200000 |  |  | T1 | 10.1016/j.intermet.2014.10.010
70 | Cu0.5 NiCoFeCr | FCC |  | data fetched from a review | hardness | EXP |  | 298 | 1706418000 |  |  | T1 | 10.1016/j.intermet.2014.10.010
71 | Cu0.5 NiFeCrAlCo1.0 | BCC |  | data fetched from a review | hardness | EXP |  | 298 | 4491606000 |  |  | T1 | 10.1016/j.intermet.2014.10.010
72 | Cu0.5 CoFeCrAlNi3.0 | FCC |  | data fetched from a review | hardness | EXP |  | 298 | 4864272000 |  |  | T1 | 10.1016/j.intermet.2014.10.010
73 | Cu0.25 NiCoFeCrAl | BCC |  | data fetched from a review | hardness | EXP |  | 298 | 1216068000 |  |  | T1 | 10.1016/j.intermet.2014.10.010
74 | NiCoFeCr1.15 | FCC |  | data fetched from a review | hardness | EXP |  | 298 | 1137612000 |  |  | T1 | 10.1016/j.intermet.2014.10.010
75 | NiCoFeCr | FCC |  | data fetched from a review | hardness | EXP |  | 298 | 2059470000 |  |  | T1 | 10.1016/j.intermet.2014.10.010
76 | NiCoFeCrMo0.1 Al0.3 | FCC |  | data fetched from a review | hardness | EXP |  | 298 | 3432450000 |  |  | T1 | 10.1016/j.intermet.2014.10.010
77 | NiCoFeCrTi0.1 Al0.3 | FCC |  | data fetched from a review | hardness | EXP |  | 298 | 1078770000 |  |  | T1 | 10.1016/j.intermet.2014.10.010
78 | NiCoFeCrAl0.375 | FCC |  | data fetched from a review | hardness | EXP |  | 298 | 1284717000 |  |  | T1 | 10.1016/j.intermet.2014.10.010
79 | NiCoFeCrAl1.25 | BCC |  | data fetched from a review | hardness | EXP |  | 298 | 4776009000 |  |  | T1 | 10.1016/j.intermet.2014.10.010
80 | NiCoFeCrAl1.5 | BCC |  | data fetched from a review | hardness | EXP |  | 298 | 4820140500 |  |  | T1 | 10.1016/j.intermet.2014.10.010
81 | NiCoFeCrAl2.0 | BCC |  | data fetched from a review | hardness | EXP |  | 298 | 5133964500 |  |  | T1 | 10.1016/j.intermet.2014.10.010
82 | NiCoFeCrAl2.5 | BCC |  | data fetched from a review | hardness | EXP |  | 298 | 5771419500 |  |  | T1 | 10.1016/j.intermet.2014.10.010
83 | NiCoFeCrAl3.0 | BCC |  | data fetched from a review | hardness | EXP |  | 298 | 6109761000 |  |  | T1 | 10.1016/j.intermet.2014.10.010
84 | NiCoFeMnCr | FCC |  | data fetched from a review | hardness | EXP |  | 298 | 2893065000 |  |  | T1 | 10.1016/j.intermet.2014.10.010
85 | WMoTaNb | BCC |  | data fetched from a review | hardness | EXP |  | 298 | 4369018500 |  |  | T1 | 10.1016/j.intermet.2014.10.010
86 | WMoTaNbV | BCC |  | data fetched from a review | hardness | EXP |  | 298 | 5148675000 |  |  | T1 | 10.1016/j.intermet.2014.10.010
87 | TaNbHfZrTi | BCC |  | data fetched from a review | hardness | EXP |  | 298 | 3752158200 |  |  | T1 | 10.1016/j.intermet.2014.10.010
88 | NbVZrTi | BCC |  | data fetched from a review | hardness | EXP |  | 298 | 3221599500 |  |  | T1 | 10.1016/j.intermet.2014.10.010
89 | NbVHfZrTi | BCC |  | data fetched from a review | hardness | EXP |  | 298 | 3726660000 |  |  | T1 | 10.1016/j.intermet.2014.10.010
90 | Ir88W4Al8 | FCC+L12 | AAM+H+AT | homogenized at 1900*C for 1h followed by aging at 1300*C for 72h | hardness | EXP |  | 298 | 4938775523.4 |  |  | F11 | 10.1016/j.intermet.2014.07.021
91 | Ir88W4Al8 | FCC+L12 | AAM+H+AT | homogenized at 1900*C for 1h followed by aging at 1300*C for 72h | hardness | EXP |  | 473 | 4559037054.7 |  |  | F11 | 10.1016/j.intermet.2014.07.021
92 | Ir88W4Al8 | FCC+L12 | AAM+H+AT | homogenized at 1900*C for 1h followed by aging at 1300*C for 72h | hardness | EXP |  | 673 | 3944188036.7 |  |  | F11 | 10.1016/j.intermet.2014.07.021
93 | Ir88W4Al8 | FCC+L12 | AAM+H+AT | homogenized at 1900*C for 1h followed by aging at 1300*C for 72h | hardness | EXP |  | 873 | 3547017757.0 |  |  | F11 | 10.1016/j.intermet.2014.07.021
94 | Ir88W4Al8 | FCC+L12 | AAM+H+AT | homogenized at 1900*C for 1h followed by aging at 1300*C for 72h | hardness | EXP |  | 1073 | 3304507783.1 |  |  | F11 | 10.1016/j.intermet.2014.07.021
95 | Ir88W4Al8 | FCC+L12 | AAM+H+AT | homogenized at 1900*C for 1h followed by aging at 1300*C for 72h | hardness | EXP |  | 1273 | 3073460751.1 |  |  | F11 | 10.1016/j.intermet.2014.07.021
96 | Ir80W10Al10 | FCC+L12 | AAM+H+AT | homogenized at 1900*C for 1h followed by aging at 1300*C for 72h | hardness | EXP |  | 298 | 6410977367.1 |  |  | F11 | 10.1016/j.intermet.2014.07.021
97 | Ir80W10Al10 | FCC+L12 | AAM+H+AT | homogenized at 1900*C for 1h followed by aging at 1300*C for 72h | hardness | EXP |  | 373 | 6083756314.3 |  |  | F11 | 10.1016/j.intermet.2014.07.021
98 | Ir80W10Al10 | FCC+L12 | AAM+H+AT | homogenized at 1900*C for 1h followed by aging at 1300*C for 72h | hardness | EXP |  | 473 | 5836473711.6 |  |  | F11 | 10.1016/j.intermet.2014.07.021
99 | Ir80W10Al10 | FCC+L12 | AAM+H+AT | homogenized at 1900*C for 1h followed by aging at 1300*C for 72h | hardness | EXP |  | 573 | 5520456620.8 |  |  | F11 | 10.1016/j.intermet.2014.07.021
100 | Ir80W10Al10 | FCC+L12 | AAM+H+AT | homogenized at 1900*C for 1h followed by aging at 1300*C for 72h | hardness | EXP |  | 673 | 5336192450.6 |  |  | F11 | 10.1016/j.intermet.2014.07.021
101 | Ir80W10Al10 | FCC+L12 | AAM+H+AT | homogenized at 1900*C for 1h followed by aging at 1300*C for 72h | hardness | EXP |  | 773 | 5071712351.9 |  |  | F11 | 10.1016/j.intermet.2014.07.021
102 | Ir80W10Al10 | FCC+L12 | AAM+H+AT | homogenized at 1900*C for 1h followed by aging at 1300*C for 72h | hardness | EXP |  | 873 | 5139503413.3 |  |  | F11 | 10.1016/j.intermet.2014.07.021
103 | Ir80W10Al10 | FCC+L12 | AAM+H+AT | homogenized at 1900*C for 1h followed by aging at 1300*C for 72h | hardness | EXP |  | 973 | 4915122029.5 |  |  | F11 | 10.1016/j.intermet.2014.07.021
104 | Ir80W10Al10 | FCC+L12 | AAM+H+AT | homogenized at 1900*C for 1h followed by aging at 1300*C for 72h | hardness | EXP |  | 1073 | 4541845725.0 |  |  | F11 | 10.1016/j.intermet.2014.07.021
105 | Ir80W10Al10 | FCC+L12 | AAM+H+AT | homogenized at 1900*C for 1h followed by aging at 1300*C for 72h | hardness | EXP |  | 1173 | 4644000947.3 |  |  | F11 | 10.1016/j.intermet.2014.07.021
106 | Ir80W10Al10 | FCC+L12 | AAM+H+AT | homogenized at 1900*C for 1h followed by aging at 1300*C for 72h | hardness | EXP |  | 1273 | 4310792526.8 |  |  | F11 | 10.1016/j.intermet.2014.07.021
107 | Ir77W10.5Al12.5 | FCC+L12 | AAM+H+AT | homogenized at 1900*C for 1h followed by aging at 1300*C for 72h | hardness | EXP |  | 298 | 7287426874.4 |  |  | F11 | 10.1016/j.intermet.2014.07.021
108 | Ir77W10.5Al12.5 | FCC+L12 | AAM+H+AT | homogenized at 1900*C for 1h followed by aging at 1300*C for 72h | hardness | EXP |  | 473 | 6243195415.1 |  |  | F11 | 10.1016/j.intermet.2014.07.021
109 | Ir77W10.5Al12.5 | FCC+L12 | AAM+H+AT | homogenized at 1900*C for 1h followed by aging at 1300*C for 72h | hardness | EXP |  | 673 | 5828827639.5 |  |  | F11 | 10.1016/j.intermet.2014.07.021
110 | Ir77W10.5Al12.5 | FCC+L12 | AAM+H+AT | homogenized at 1900*C for 1h followed by aging at 1300*C for 72h | hardness | EXP |  | 873 | 5351453763.7 |  |  | F11 | 10.1016/j.intermet.2014.07.021
111 | Ir77W10.5Al12.5 | FCC+L12 | AAM+H+AT | homogenized at 1900*C for 1h followed by aging at 1300*C for 72h | hardness | EXP |  | 1073 | 5091770958.6 |  |  | F11 | 10.1016/j.intermet.2014.07.021
112 | Ir77W10.5Al12.5 | FCC+L12 | AAM+H+AT | homogenized at 1900*C for 1h followed by aging at 1300*C for 72h | hardness | EXP |  | 1273 | 4648773576.1 |  |  | F11 | 10.1016/j.intermet.2014.07.021
113 | Ti20Zr20Hf20Nb20V20 | BCC+? | A | Aneeling at 298 | hardness | EXP |  | 298 | 3800000000 |  |  | T3 | 10.1016/j.ijrmhm.2014.07.009
114 | Ti20Zr20Hf20Nb20V20 | BCC | A | Aneeling at 573 | hardness | EXP |  | 298 | 3850000000 |  |  | T3 | 10.1016/j.ijrmhm.2014.07.009
115 | Ti20Zr20Hf20Nb20V20 | BCC | A | Aneeling at 773 | hardness | EXP |  | 298 | 3820000000 |  |  | T3 | 10.1016/j.ijrmhm.2014.07.009
116 | Ti20Zr20Hf20Nb20V20 | BCC | A | Aneeling at 973 | hardness | EXP |  | 298 | 3860000000 |  |  | T3 | 10.1016/j.ijrmhm.2014.07.009
117 | Ti20Zr20Hf20Nb20V20 | BCC+V2Hf | A | Aneeling at 1173 | hardness | EXP |  | 298 | 3810000000 |  |  | T3 | 10.1016/j.ijrmhm.2014.07.009
118 | Ti20Zr20Hf20Nb20Cr20 | BCC+Hf2Cr+Nb2Cr | A | Aneeling at 298 | hardness | EXP |  | 298 | 4550000000 |  |  | T3 | 10.1016/j.ijrmhm.2014.07.009
119 | Ti20Zr20Hf20Nb20Cr20 | BCC+Hf2Cr+Nb2Cr | A | Aneeling at 573 | hardness | EXP |  | 298 | 4570000000 |  |  | T3 | 10.1016/j.ijrmhm.2014.07.009
120 | Ti20Zr20Hf20Nb20Cr20 | BCC+Hf2Cr+Nb2Cr | A | Aneeling at 773 | hardness | EXP |  | 298 | 4700000000 |  |  | T3 | 10.1016/j.ijrmhm.2014.07.009
121 | Ti20Zr20Hf20Nb20Cr20 | BCC+Hf2Cr+Nb2Cr | A | Aneeling at 973 | hardness | EXP |  | 298 | 4800000000 |  |  | T3 | 10.1016/j.ijrmhm.2014.07.009
122 | Ti20Zr20Hf20Nb20Cr20 | BCC+Hf2Cr+Nb2Cr | A | Aneeling at 1173 | hardness | EXP |  | 298 | 4500000000 |  |  | T3 | 10.1016/j.ijrmhm.2014.07.009
123 | Ti20Zr20Hf20Nb20Ta20 | BCC | A | Aneeling at 296 | hardness | EXP |  | 298 | 3830000000 |  |  | T3 | 10.1016/j.ijrmhm.2014.07.009
124 | W20Nb20Mo20Ta20 | BCC | A | Aneeling at 296 | hardness | EXP |  | 298 | 4460000000 |  |  | T3 | 10.1016/j.ijrmhm.2014.07.009
125 | W20Nb20Mo20Ta20V20 | BCC | A | Aneeling at 296 | hardness | EXP |  | 298 | 5250000000 |  |  | T3 | 10.1016/j.ijrmhm.2014.07.009
126 | AlMo0.5NbTa0.5TiZr | BCC+BCC | VAM |  | hardness | EXP |  | 298 | 5800000000 |  |  | T2 | 10.1007/s11837-014-1066-0
127 | AlNb1.5Ta0.5Ti1.5Zr0.5 | BCC | VAM |  | hardness | EXP |  | 298 | 4000000000 |  |  | T2 | 10.1007/s11837-014-1066-0
128 | Al0.4Hf0.6NbTaTiZr | BCC | VAM |  | hardness | EXP |  | 298 | 4900000000 |  |  | T2 | 10.1007/s11837-014-1066-0
129 | Al0.3NbTaTi1.4Zr1.3 | BCC+BCC | VAM |  | hardness | EXP |  | 298 | 4800000000 |  |  | T2 | 10.1007/s11837-014-1066-0
130 | Al0.3NbTa0.8Ti1.4V0.2Zr1.3 | BCC | VAM |  | hardness | EXP |  | 298 | 4900000000 |  |  | T2 | 10.1007/s11837-014-1066-0
131 | Al0.5NbTa0.8Ti1.5V0.2Zr | BCC+BCC | VAM |  | hardness | EXP |  | 298 | 5200000000 |  |  | T2 | 10.1007/s11837-014-1066-0
132 | ZrNbMoHfV | BCC+laves |  |  | hardness | EXP |  | 298 | 5285973000 |  |  | P769 | 10.1179/1432891714Z.000000000785
133 | W84Cr7Fe9 | BCC+mu | BM |  | hardness | EXP |  | 298 | 13500000000 |  |  | P1 | 10.1007/s11661-014-2286-1
134 | Ti70Si7.5B22.5 | BCC+Ti6Si2B+TiB+Ti5Si3 | HP |  | hardness | EXP |  | 298 | 8155010850 |  |  | T2 | 10.1590/S1516-14392014005000076
135 | CrMo0.5NbTa0.5TiZr | BCC+BCC+laves |  |  | hardness | EXP |  | 298 | 5300000000 |  |  | T3 | 10.1016/j.actamat.2014.01.029
136 | HfNbTaTiZr | BCC |  |  | hardness | EXP |  | 298 | 3800000000 |  |  | T3 | 10.1016/j.actamat.2014.01.029
137 | Ti45 Ni45 Ti5 C5 | TiC+TiNi |  |  | hardness | EXP |  | 298 | 5800000000 |  |  | T4 | 10.3103/S106782121401012X
138 | Ti40 Ni40 Ti10 C10 | TiC+TiNi |  |  | hardness | EXP |  | 298 | 7500000000 |  |  | T4 | 10.3103/S106782121401012X
139 | Ti35 Ni35 Ti15 C15 | TiC+TiNi+Ni3Ti |  |  | hardness | EXP |  | 298 | 10200000000 |  |  | T4 | 10.3103/S106782121401012X
140 | Ti30 Ni30 Ti20 C20 | TiC+TiNi+Ni3Ti |  |  | hardness | EXP |  | 298 | 11700000000 |  |  | T4 | 10.3103/S106782121401012X
141 | NbTiVZr | BCC |  |  | hardness | EXP |  | 298 | 3290000000 |  |  | T1 | 10.1016/j.actamat.2012.11.032
142 | NbTiV2Zr | BCC+BCC+BCC |  |  | hardness | EXP |  | 298 | 2990000000 |  |  | T1 | 10.1016/j.actamat.2012.11.032
143 | CrNbTiZr | BCC+laves |  |  | hardness | EXP |  | 298 | 4100000000 |  |  | T1 | 10.1016/j.actamat.2012.11.032
144 | CrNbTiVZr | BCC+laves |  |  | hardness | EXP |  | 298 | 4720000000 |  |  | T1 | 10.1016/j.actamat.2012.11.032