## Sheet1
Metadata
Name: | Marcia Ahn |  | Optional Upload Comments: |  | Collected by Marcia; small fixes by Adam; elemental data moved to another sheet
Email: | mfa5876@psu.edu
Direct: | T
HandFetched: | T | phase1+phase2 no space between | process1+process2 no space between | optional information | popular abbreviation or FullPropertyName | ML/EXP/EM/DFT/THM | Standardized parameters for the property. | Absolute Temperature | Base SI Units s/Pa/m/kg | Uncertainty in Value | Base SI Units s/Pa/m/kg | Table/Figure/Appendix Supplemental | only DOI, no http etc (if no DOI) Author_Year_ThreeFirstTitleWords | This special cell will allow running special upload functions in the future, such as (1) POSCAR, (2) TDB, (3) FIGURE, by typing the word In the cell below to engage upload script function
QuickGuide | ElementFraction(space)…
Example | Fe60 Ni20 Cr10 Zr10 | BCC+FCC+2? | VC+HIP+A | none | UTS / CreepRate | EXP | MaxStress 120e6 Pa, … | 298 | 750e6 | 25e6 | Pa | T7 | 10.1557/jmr.2018.153 |  | UTS in lb/in^2 | Temperature in F | Some Notes
| Material |  |  |  | Property | [6 empty] | Reference |  | Special Cell | Scratch (NOT UPLOADED)
id/nickname | Composition | Structure | Processing | Material Comment | Name | Source | Property Parameters | Temperature [K] | Value [SI] | Uncertainty [SI] | Unit [SI] | Pointer | DOI |  | Col1 | Col2 | Col3 | Col4 | Col5
27 | Al17.6 Mo10.1 Nb21.1 Ta10.6 Ti20.9 Zr19.7 | BCC |  |  | hardness | EXP |  | 298 | 5800000000 |  | Pa | T1 | 10.1016/j.matdes.2017.11.033
28 | Al20.7 Mo12.7 Nb22.3 Ta13.6 Ti20.2 Zr10.4 | BCC |  |  | hardness | EXP |  | 298 | 6200000000 |  | Pa | T1 | 10.1016/j.matdes.2017.11.033
29 | Al25.8 Nb24.8 Ta13.5 Ti24.1 Zr11.8 | BCC |  |  | hardness | EXP |  | 298 | 5000000000 |  | Pa | T1 | 10.1016/j.matdes.2017.11.033
30 | Al9.8 Mo11.2 Nb24.5 Ta13.6 Ti21.4 Zr19.5 | BCC |  |  | hardness | EXP |  | 298 | 6400000000 |  | Pa | T1 | 10.1016/j.matdes.2017.11.033
31 | Al5 Nb26 Ta28.9 Ti21.1 Zr19 | BCC |  |  | hardness | EXP |  | 298 | 4900000000 |  | Pa | T1 | 10.1016/j.matdes.2017.11.033
32 | Nb25 Mo25 Ta25 W25 | BCC |  |  | hardness | EXP |  | 298 | 16000000000 |  | Pa |  | 10.1016/j.ijplas.2017.04.013
37 | Ru53 Ta32 Zr15 | BCC | SD | magnetron sputtering deposition | nanohardness | EXP |  | 298 | 17100000000 |  | Pa | T3 | 10.1016/j.apsusc.2015.06.144
38 | Zr38 Ta32 Ru30 | BCC+amorphous | SD | magnetron sputtering deposition | nanohardness | EXP |  | 298 | 15800000000 |  | Pa | T3 | 10.1016/j.apsusc.2015.06.144
39 | Ru65 Ta35 |  | SD | from an earlier study by the same authors | nanohardness | EXP |  | 298 | 14200000000 |  | Pa | T3 | 10.1016/j.apsusc.2015.06.144
40 | Ru55 Ta45 |  | SD | from an earlier study by the same authors | nanohardness | EXP |  | 298 | 12600000000 |  | Pa | T3 | 10.1016/j.apsusc.2015.06.144
41 | Ta49 Zr51 |  | SD | from an earlier study by the same authors | nanohardness | EXP |  | 298 | 5400000000 |  | Pa | T3 | 10.1016/j.apsusc.2015.06.144
42 | Zr30 Ru70 |  | SD | from an earlier study by the same authors | nanohardness | EXP |  | 298 | 12300000000 |  | Pa | T3 | 10.1016/j.apsusc.2015.06.144
43 | Mo20 Ta20 W20 Nb20 V20 |  |  |  | hardness | EXP |  | 298 | 7576000000 |  | Pa | T5 | 10.1016/j.ijrmhm.2016.02.006
44 | Mo98.79 Ti1.0 Zr0.08 C0.13 | BCC | SPS | sintered at 1420*C for 30min under 40MPa | hardness | EXP |  | 298 | 1900000000 | 30000000 | Pa | T1 | 10.1016/j.ijrmhm.2016.04.020
45 | Mo94.67 Ti0.96 Zr0.08 C0.89 B3.4 | BCC | SPS | sintered at 1420*C for 30min under 40MPa | hardness | EXP |  | 298 | 2100000000 | 20000000 | Pa | T1 | 10.1016/j.ijrmhm.2016.04.020
46 | Mo90.85 Ti0.93 Zr0.08 C1.59 B6.56 | BCC+Mo2C | SPS | sintered at 1420*C for 30min under 40MPa | hardness | EXP |  | 298 | 3400000000 | 40000000 | Pa | T1 | 10.1016/j.ijrmhm.2016.04.020
47 | Mo83.96 Ti0.86 Zr0.08 C2.86 B12.24 | BCC+Mo2C | SPS | sintered at 1420*C for 30min under 40MPa | hardness | EXP |  | 298 | 5200000000 | 20000000 | Pa | T1 | 10.1016/j.ijrmhm.2016.04.020
48 | Mo67.86 Ti0.72 Zr0.06 C5.83 B25.52 | BCC+Mo2C+Mo2B | SPS | sintered at 1420*C for 30min under 40MPa | hardness | EXP |  | 298 | 7800000000 | 10000000 | Pa | T1 | 10.1016/j.ijrmhm.2016.04.020
49 | CrMoNbTiVWZr | BCC+laves+HCP | VAM |  | hardness | EXP |  | 298 | 7129689000 | 176526000 | Pa | T1 | 10.1016/j.ijrmhm.2018.05.014
50 | Cr0.3 NbMoTi Zr0.3 | BCC+laves | VAM |  | hardness | EXP |  | 298 | 4913307000 | 304017000 | Pa | T1 | 10.1016/j.ijrmhm.2018.05.014
51 | Cr0.3 NbMoTi V0.6 Zr0.3 | BCC+laves | VAM |  | hardness | EXP |  | 298 | 5080026000 | 147105000 | Pa | T1 | 10.1016/j.ijrmhm.2018.05.014
52 | Al0.6 Cr0.3 NbMoTi V0.6 Zr0.3 | BCC+laves+HCP | VAM |  | hardness | EXP |  | 298 | 6001884000 | 127491000 | Pa | T1 | 10.1016/j.ijrmhm.2018.05.014
53 | CrMoNbTiVWZr | BCC+laves+HCP | VAM+A | annealed for 3h at 1623K | hardness | EXP |  | 298 | 6639339000 | 176526000 | Pa | T1 | 10.1016/j.ijrmhm.2018.05.014
54 | Cr0.3 NbMoTi Zr0.3 | BCC+HCP | VAM+A | annealed for 3h at 1623K | hardness | EXP |  | 298 | 5207517000 | 254982000 | Pa | T1 | 10.1016/j.ijrmhm.2018.05.014
55 | Cr0.3 NbMoTi V0.6 Zr0.3 | BCC+HCP+laves | VAM+A | annealed for 3h at 1623K | hardness | EXP |  | 298 | 4942728000 | 284403000 | Pa | T1 | 10.1016/j.ijrmhm.2018.05.014
56 | Al0.6 Cr0.3 NbMoTi V0.6 Zr0.3 | BCC+laves | VAM+A | annealed for 3h at 1623K | hardness | EXP |  | 298 | 5756709000 | 304017000 | Pa | T1 | 10.1016/j.ijrmhm.2018.05.014
57 | Al25 Nb25 Ta25 Ti25 | BCC | AC |  | hardness | EXP |  |  | 4491606000 |  | Pa | T3 | 10.1016/j.matdes.2018.06.003
58 | Mo25 Nb25 Ta25 Ti25 | BCC | AC |  | hardness | EXP |  |  | 4226817000 |  | Pa | T3 | 10.1016/j.matdes.2018.06.003
59 | Nb25 Ta25 Ti25 W25 | BCC | AC |  | hardness | EXP |  |  | 4393536000 |  | Pa | T3 | 10.1016/j.matdes.2018.06.003
60 | Hf25 Nb25 Ta25 Ti25 | BCC | AC |  | hardness | EXP |  |  | 2647890000 |  | Pa | T3 | 10.1016/j.matdes.2018.06.003
61 | Cr25 Nb25 Ta25 Ti25 | BCC | AC |  | hardness | EXP |  |  | 4854465000 |  | Pa | T3 | 10.1016/j.matdes.2018.06.003
62 | Cr25 Mo25 Nb25 Ti25 | BCC | AC |  | hardness | EXP |  |  | 5285973000 |  | Pa | T3 | 10.1016/j.matdes.2018.06.003
63 | Cr25 Mo25 Ta25 Ti25 | BCC | AC |  | hardness | EXP |  |  | 6178410000 |  | Pa | T3 | 10.1016/j.matdes.2018.06.003
64 | Al25 Mo25 Nb25 Ti25 | BCC | AC |  | hardness | EXP |  |  | 4991763000 |  | Pa | T3 | 10.1016/j.matdes.2018.06.003
71 | W | BCC | S | sintered at 2100*C under 35 MPa for 25–30min; high temperature tensile data present but not extracted here | hardness | EXP |  | 298 | 4020870000 |  | Pa | F7 | 10.1016/j.msea.2016.06.006
72 | W91.1 Ta8.9 | BCC | S | sintered at 2100*C under 35 MPa for 25–30min; high temperature tensile data present but not extracted here | hardness | EXP |  | 298 | 3756081000 |  | Pa | F7 | 10.1016/j.msea.2016.06.006
73 | W95.4 Ti2.3 C2.3 | BCC | S | sintered at 2100*C under 35 MPa for 25–30min; high temperature tensile data present but not extracted here | hardness | EXP |  | 298 | 5197710000 |  | Pa | F7 | 10.1016/j.msea.2016.06.006
74 | W92.2 Ti3.9 C3.9 | BCC | S | sintered at 2100*C under 35 MPa for 25–30min; high temperature tensile data present but not extracted here | hardness | EXP |  | 298 | 609 |  | Pa | F7 | 10.1016/j.msea.2016.06.006
75 | Nb | BCC |  |  | hardness | EXP |  | 298 | 1320000000 |  | Pa | T2 | 10.1016/j.msea.2016.07.102
76 | Ta | BCC |  |  | hardness | EXP |  | 298 | 873000000 |  | Pa | T2 | 10.1016/j.msea.2016.07.102
77 | Ti | BCC |  |  | hardness | EXP |  | 298 | 970000000 |  | Pa | T2 | 10.1016/j.msea.2016.07.102
78 | V | BCC |  |  | hardness | EXP |  | 298 | 628000000 |  | Pa | T2 | 10.1016/j.msea.2016.07.102
79 | W | BCC |  |  | hardness | EXP |  | 298 | 3430000000 |  | Pa | T2 | 10.1016/j.msea.2016.07.102
80 | Nb Ta Ti V | BCC |  |  | hardness | EXP |  | 298 | 3113000000 |  | Pa | T2 | 10.1016/j.msea.2016.07.102
81 | Nb Ta V W | BCC |  |  | hardness | EXP |  | 298 | 4830000000 |  | Pa | T2 | 10.1016/j.msea.2016.07.102
82 | Nb Ta Ti V W | BCC |  |  | hardness | EXP |  | 298 | 4380000000 |  | Pa | T2 | 10.1016/j.msea.2016.07.102
83 | Ta | BCC | SPS | SPS at 2000*C for 25 min at 35 Mpa | hardness | EXP |  | 298 | 1010121000 |  | Pa | F6 | 10.1016/j.msea.2016.09.067
84 | Ta88.8 W11.2 |  | SPS | SPS at 2000*C for 25 min at 35 Mpa | hardness | EXP |  | 298 | 2000628000 |  | Pa | F6 | 10.1016/j.msea.2016.09.067
85 | Ta87.4 W11.2 (TiC)0.7 |  | SPS | SPS at 2000*C for 25 min at 35 Mpa | hardness | EXP |  | 298 | 2392908000 |  | Pa | F6 | 10.1016/j.msea.2016.09.067
86 | Mo98.74 Ti0.996 Zr0.104 C0.159 | BCC | SPS | 1723K SPS for 300s at 40MPa | hardness | EXP |  | 298 | 1910000000 |  | Pa | T2 | 10.1016/j.jallcom.2016.06.161
87 | Mo98.74 Ti0.996 Zr0.104 C0.159 | BCC | SPS | 1773K SPS for 300s at 40MPa | hardness | EXP |  | 298 | 1890000000 |  | Pa | T2 | 10.1016/j.jallcom.2016.06.161
88 | Mo98.74 Ti0.996 Zr0.104 C0.159 | BCC | SPS | 1798K SPS for 300s at 40MPa | hardness | EXP |  | 298 | 1840000000 |  | Pa | T2 | 10.1016/j.jallcom.2016.06.161
89 | Mo98.74 Ti0.996 Zr0.104 C0.159 | BCC | SPS | 1823K SPS for 300s at 40MPa | hardness | EXP |  | 298 | 1820000000 |  | Pa | T2 | 10.1016/j.jallcom.2016.06.161
90 | Mo98.74 Ti0.996 Zr0.104 C0.159 | BCC | SPS | 1848K SPS for 300s at 40MPa | hardness | EXP |  | 298 | 1850000000 |  | Pa | T2 | 10.1016/j.jallcom.2016.06.161
91 | Mo98.74 Ti0.996 Zr0.104 C0.159 | BCC | SPS | 1848K SPS for 150s at 40MPa | hardness | EXP |  | 298 | 1810000000 |  | Pa | T2 | 10.1016/j.jallcom.2016.06.161
92 | Mo98.74 Ti0.996 Zr0.104 C0.159 | BCC | SPS | 1723K SPS for 150s at 40MPa | hardness | EXP |  | 298 | 1750000000 |  | Pa | T2 | 10.1016/j.jallcom.2016.06.161
93 | Mo98.74 Ti0.996 Zr0.104 C0.159 | BCC | SPS | 1723K SPS for 150s at 60MPa | hardness | EXP |  | 298 | 1920000000 |  | Pa | T2 | 10.1016/j.jallcom.2016.06.161
94 | Mo98.74 Ti0.996 Zr0.104 C0.159 | BCC | SPS | 1723K SPS for 150s at 70MPa | hardness | EXP |  | 298 | 1950000000 |  | Pa | T2 | 10.1016/j.jallcom.2016.06.161
95 | Mo98.74 Ti0.996 Zr0.104 C0.159 | BCC | SPS | 1723K SPS for 150s at 80MPa | hardness | EXP |  | 298 | 2040000000 |  | Pa | T2 | 10.1016/j.jallcom.2016.06.161
96 | Mo98.74 Ti0.996 Zr0.104 C0.159 | BCC | SPS | 1973K SPS for 150s at 80MPa | hardness | EXP |  | 298 | 1980000000 |  | Pa | T2 | 10.1016/j.jallcom.2016.06.161
97 | Hf25 Nb25 Mo12.5 Ti25 V12.5 | BCC |  |  | hardness | EXP |  |  | 3922800000 |  | Pa | F3 | 10.1016/j.jallcom.2016.10.014
98 | Hf23.3 Nb23.3 Mo11.6 Ti23.3 V11.6 Si6.9 | BCC |  |  | hardness | EXP |  |  | 4805430000 |  | Pa | F3 | 10.1016/j.jallcom.2016.10.014
99 | Hf22.2 Nb22.2 Mo11.1 Ti22.2 V11.1 Si11.2 | BCC |  |  | hardness | EXP |  |  | 5639025000 |  | Pa | F3 | 10.1016/j.jallcom.2016.10.014
100 | Hf21.3 Nb21.3 Mo10.6 Ti21.3 V10.6 Si14.9 | BCC |  |  | hardness | EXP |  |  | 5884200000 |  | Pa | F3 | 10.1016/j.jallcom.2016.10.014
101 | Mo20 Nb20 Ta20 Ti20 V20 | BCC | AC |  | hardness | EXP |  |  | 4344501000 |  | Pa | T2 | 10.1016/j.jallcom.2016.11.188
102 | Mo25 Nb25 Ta25 V25 | BCC | AC |  | hardness | EXP |  |  | 4942728000 |  | Pa | T2 | 10.1016/j.jallcom.2016.11.188
103 | Nb25 Ta25 Ti25 V25 | BCC | AC |  | hardness | EXP |  |  | 2922486000 |  | Pa | T2 | 10.1016/j.jallcom.2016.11.188
104 | Nb25 Ta25 V25 W25 | BCC | AC |  | hardness | EXP |  |  | 4834851000 |  | Pa | T2 | 10.1016/j.jallcom.2016.11.188
105 | Nb20 Ta20 Ti20 V20 W20 | BCC | AC |  | hardness | EXP |  |  | 4383729000 |  | Pa | T2 | 10.1016/j.jallcom.2016.11.188
106 | Mo25 Nb25 Ta25 W25 | BCC | AC |  | hardness | EXP |  |  | 4452378000 |  | Pa | T2 | 10.1016/j.jallcom.2016.11.188
107 | Mo20 Nb20 Ta20 V20 W20 | BCC | AC |  | hardness | EXP |  |  | 5246745000 |  | Pa | T2 | 10.1016/j.jallcom.2016.11.188
108 | Cr16.66 Mo16.66 Nb16.66 Ta16.66 V16.66 W16.66 | BCC | AC |  | hardness | EXP |  |  | 6913935000 |  | Pa | T2 | 10.1016/j.jallcom.2016.11.188
109 | Hf20 Mo20 Ta20 Ti20 Zr20 | BCC | AC |  | hardness | EXP |  |  | 5315394000 |  | Pa | T2 | 10.1016/j.jallcom.2016.11.188
110 | Hf16.66 Mo16.66 Nb16.66 Ta16.66 Ti16.66 Zr16.66 | BCC | AC |  | hardness | EXP |  |  | 4952535000 |  | Pa | T2 | 10.1016/j.jallcom.2016.11.188
111 | Hf16.66 Nb16.66 Ta16.66 Ti16.66 V16.66 Zr16.66 | BCC | AC |  | hardness | EXP |  |  | 5472306000 |  | Pa | T2 | 10.1016/j.jallcom.2016.11.188
112 | Hf20 Nb20 Ta20 Ti20 Zr20 | BCC | AC |  | hardness | EXP |  |  | 3824730000 |  | Pa | T2 | 10.1016/j.jallcom.2016.11.188
117 | Nb25 Ta25 Ti25 V25 | BCC | AC |  | hardness | EXP |  |  | 2922486000 |  | Pa | F6 | 10.1016/j.jallcom.2018.10.230
118 | Nb25 Ta25 Ti25 V25 | BCC | SPS | SPS for 30min at 30MPa at 1773K | hardness | EXP |  | 298 | 4196415300 |  | Pa | F6 | 10.1016/j.jallcom.2018.10.230
119 | Nb25 Ta25 Ti25 V25 | BCC | SPS | SPS for 30min at 30MPa at 1873K | hardness | EXP |  | 298 | 4357250100 |  | Pa | F6 | 10.1016/j.jallcom.2018.10.230
120 | Nb25 Ta25 Ti25 V25 | BCC | SPS | SPS for 30min at 30MPa at 1973K | hardness | EXP |  | 298 | 5010396300 |  | Pa | F6 | 10.1016/j.jallcom.2018.10.230
121 | NbTiZr | BCC | HIP + A | HIP'd at 1673K for 2h under 276MPa; annealed at 1673K | hardness | EXP |  | 298 | 3334380000 | 29421000 | Pa | T8 | 10.1016/j.jallcom.2018.12.325
122 | Ta10Nb30Ti30Zr30 | BCC | HIP + A | HIP'd at 1673K for 2h under 276MPa; annealed at 1673K | hardness | EXP |  | 298 | 3501099000 | 29421000 | Pa | T8 | 10.1016/j.jallcom.2018.12.325
123 | Cr10Nb30Ti30Zr30 | BCC+C14 | HIP + A | HIP'd at 1673K for 2h under 276MPa; annealed at 1673K | hardness | EXP |  | 298 | 4481799000 | 127491000 | Pa | T8 | 10.1016/j.jallcom.2018.12.325
124 | Re10Nb30Ti30Zr30 | BCC+C14+C15 | HIP + A | HIP'd at 1673K for 2h under 276MPa; annealed at 1673K | hardness | EXP |  | 298 | 4060098000 | 78456000 | Pa | T8 | 10.1016/j.jallcom.2018.12.325
125 | Co Cr Fe Ni | FCC | AAM |  | hardness | EXP |  | 298 | 1569000000 | 39228000 | Pa | T4 | 10.1016/j.jallcom.2013.12.210
126 | Co Cr Fe Ni Mn | FCC | AAM |  | hardness | EXP |  | 298 | 1667000000 | 39228000 | Pa | T4 | 10.1016/j.jallcom.2013.12.210
127 | Co Cr Fe Ni V | FCC+sigma | AAM |  | hardness | EXP |  | 298 | 5139000000 | 147105000 | Pa | T4 | 10.1016/j.jallcom.2013.12.210
128 | Co Cr Fe Ni Mn V | FCC+sigma | AAM |  | hardness | EXP |  | 298 | 6375000000 | 264789000 | Pa | T4 | 10.1016/j.jallcom.2013.12.210
129 | Co Cr Fe Ni | FCC | AAM+H | homogenized at 100*C for 24h | hardness | EXP |  | 298 | 1314000000 | 39228000 | Pa | T4 | 10.1016/j.jallcom.2013.12.210
130 | Co Cr Fe Ni Mn | FCC | AAM+H | homogenized at 100*C for 24h | hardness | EXP |  | 298 | 1324000000 | 19614000 | Pa | T4 | 10.1016/j.jallcom.2013.12.210
131 | Co Cr Fe Ni V | FCC+sigma | AAM+H | homogenized at 100*C for 24h | hardness | EXP |  | 298 | 5757000000 | 166719000 | Pa | T4 | 10.1016/j.jallcom.2013.12.210
132 | Co Cr Fe Ni Mn V | FCC+sigma | AAM+H | homogenized at 100*C for 24h | hardness | EXP |  | 298 | 6237000000 | 225561000 | Pa | T4 | 10.1016/j.jallcom.2013.12.210
133 | Mo47 Ni40 Si13 |  |  |  | hardness | EXP |  |  | 9218580000 |  | Pa |  | 10.3390/ma9120986
135 | Ti72.68 Nb23.83 Ta3.49 | BCC | S | 1523K sintering temperature | hardness | EXP |  | 298 | 3344187000 |  | Pa | T3 | 10.3390/met9010076
136 | Ti70.89 Nb23.90 Ta3.51 Fe1.70 | BCC | S | 1523K sintering temperature | hardness | EXP |  | 298 | 3314766000 |  | Pa | T3 | 10.3390/met9010076
137 | Ti69.10 Nb23.96 Ta3.52 Fe3.42 | BCC | S | 1523K sintering temperature | hardness | EXP |  | 298 | 3334380000 |  | Pa | T3 | 10.3390/met9010076
138 | Ti67.30 Nb24.03 Ta3.53 Fe5.14 | BCC | S | 1523K sintering temperature | hardness | EXP |  | 298 | 3383415000 |  | Pa | T3 | 10.3390/met9010076
139 | Ti72.68 Nb23.83 Ta3.49 | BCC | S | 1573K sintering temperature | hardness | EXP |  | 298 | 3275538000 |  | Pa | T3 | 10.3390/met9010076
140 | Ti70.89 Nb23.90 Ta3.51 Fe1.70 | BCC | S | 1573K sintering temperature | hardness | EXP |  | 298 | 3334380000 |  | Pa | T3 | 10.3390/met9010076
141 | Ti69.10 Nb23.96 Ta3.52 Fe3.42 | BCC | S | 1573K sintering temperature | hardness | EXP |  | 298 | 3334380000 |  | Pa | T3 | 10.3390/met9010076
142 | Ti67.30 Nb24.03 Ta3.53 Fe5.14 | BCC | S | 1573K sintering temperature | hardness | EXP |  | 298 | 3246117000 |  | Pa | T3 | 10.3390/met9010076
143 | Al10 (Mo Nb Ti V)22.5 | BCC | VAM |  | hardness | EXP |  | 298 | 4501413000 |  | Pa | F4 | 10.4028/www.scientific.net/MSF.941.1111
144 | Al10 (Mo Nb Ti V)22.5 | BCC | VAM+H+OQ | HT1 was homogenized at 1673K for 24h under vacuum and oil quenched | hardness | EXP |  | 298 | 4776009000 |  | Pa | F4 | 10.4028/www.scientific.net/MSF.941.1111
145 | Al10 (Mo Nb Ti V)22.5 | BCC | VAM+H+OQ+A+OQ | HT2 was homogenized at 1673K for 24h under vacuum and oil quenched; second annealing at 1273K for 24h under vacuum and oil quenched | hardness | EXP |  | 298 | 4471992000 |  | Pa | F4 | 10.4028/www.scientific.net/MSF.941.1111
146 | Al10 (Mo Nb Ti V)22.5 | BCC | VAM+H+OQ+A+OQ | HT3 was homogenized at 1673K for 24h under vacuum and oil quenched; second annealing at 1073K for 24h under vacuum and oil quenched | hardness | EXP |  | 298 | 5060412000 |  | Pa | F4 | 10.4028/www.scientific.net/MSF.941.1111
147 | Al Mo Nb Ti V | BCC | VAM |  | hardness | EXP |  | 298 | 4364115000 |  | Pa | F4 | 10.4028/www.scientific.net/MSF.941.1111
148 | Al Mo Nb Ti V | BCC | VAM+H+OQ | HT1 was homogenized at 1673K for 24h under vacuum and oil quenched | hardness | EXP |  | 298 | 4501413000 |  | Pa | F4 | 10.4028/www.scientific.net/MSF.941.1111
149 | Al Mo Nb Ti V | BCC | VAM+H+OQ+A+OQ | HT2 was homogenized at 1673K for 24h under vacuum and oil quenched; second annealing at 1273K for 24h under vacuum and oil quenched | hardness | EXP |  | 298 | 4501413000 |  | Pa | F4 | 10.4028/www.scientific.net/MSF.941.1111
150 | Al Mo Nb Ti V | BCC | VAM+H+OQ+A+OQ | HT3 was homogenized at 1673K for 24h under vacuum and oil quenched; second annealing at 1073K for 24h under vacuum and oil quenched | hardness | EXP |  | 298 | 5119254000 |  | Pa | F4 | 10.4028/www.scientific.net/MSF.941.1111
151 | Nb25 Mo25 Co25 Cr25 | BCC |  |  | hardness | EXP |  |  | 9414720000 |  | Pa | F4 | 10.1007/s11665-017-2799-z
152 | Nb23.81 Mo23.81 Co23.81 Cr23.81 Ti4.76 | BCC |  |  | hardness | EXP |  |  | 9022440000 |  | Pa | F4 | 10.1007/s11665-017-2799-z
153 | Nb22.73 Mo22.73 Co22.73 Cr22.73 Ti9.08 | BCC |  |  | hardness | EXP |  |  | 8139810000 |  | Pa | F4 | 10.1007/s11665-017-2799-z
154 | Nb22.22 Mo22.22 Co22.22 Cr22.22 Ti11.1 | BCC |  |  | hardness | EXP |  |  | 8237880000 |  | Pa | F4 | 10.1007/s11665-017-2799-z
155 | Nb20 Mo20 Co20 Cr20 Ti20 | BCC |  |  | hardness | EXP |  |  | 8335950000 |  | Pa | F4 | 10.1007/s11665-017-2799-z
156 | CoCrNbMoTi0.4 | BCC+BCC | AAM |  | hardness | EXP | 500g vickers for 15s | 298 | 8130003000 | 9807000 | Pa | F7 | 10.1007/s11661-018-4472-z
157 | CoCrNbMoTi0.4 | BCC+BCC+laves | AAM+A | annealed for 20h in vacuum at 1073K | hardness | EXP | 500g vickers for 15s | 298 | 9022440000 | 9807000 | Pa | F7 | 10.1007/s11661-018-4472-z
158 | CoCrNbMoTi0.4 | BCC+BCC+laves | AAM+A | annealed for 20h in vacuum at 1273K | hardness | EXP | 500g vickers for 15s | 298 | 9130317000 | 19614000 | Pa | F7 | 10.1007/s11661-018-4472-z
159 | CoCrNbMoTi0.4 | BCC+BCC+laves | AAM+A | annealed for 20h in vacuum at 1473K; strong presence of laves phase | hardness | EXP | 500g vickers for 15s | 298 | 9414720000 | 19614000 | Pa | F7 | 10.1007/s11661-018-4472-z