## Sheet1
Metadata
Name: | Marcia Ahn |  | Optional Upload Comments: |  | Data by Marcia; small fixes by Adam
Email: | mfa5876@psu.edu
Direct: | T
HandFetched: | T | phase1+phase2 no space between | process1+process2 no space between | optional information | popular abbreviation or FullPropertyName | ML/EXP/EM/DFT/THM | Standardized parameters for the property. | Absolute Temperature | Base SI Units s/Pa/m/kg | Uncertainty in Value | Base SI Units s/Pa/m/kg | Table/Figure/Appendix Supplemental | only DOI, no http etc (if no DOI) Author_Year_ThreeFirstTitleWords | This special cell will allow running special upload functions in the future, such as (1) POSCAR, (2) TDB, (3) FIGURE, by typing the word In the cell below to engage upload script function
QuickGuide | ElementFraction(space)…
Example | Fe60 Ni20 Cr10 Zr10 | BCC+FCC+2? | VC+HIP+A | none | UTS / CreepRate | EXP | MaxStress 120e6 Pa, … | 298 | 750e6 | 25e6 | Pa | T7 | 10.1557/jmr.2018.153 |  | UTS in lb/in^2 | Temperature in F | Some Notes
| Material |  |  |  | Property | [6 empty] | Reference |  | Special Cell | Scratch (NOT UPLOADED)
id/nickname | Composition | Structure | Processing | Material Comment | Name | Source | Property Parameters | Temperature [K] | Value [SI] | Uncertainty [SI] | Unit [SI] | Pointer | DOI |  | Col1 | Col2 | Col3 | Col4 | Col5
1 | Ti45 Al45 Nb10 | BCC | A |  | creep rate | EXP | stress = 207 MPa | 1033 | 6e-09 |  | s-1 | T1 | 10.1016/S0921-5093(01)01150-9
2 | Ti49 Al47 Nb2 Cr2 | BCC | A |  | creep rate | EXP | stress = 207 MPa | 1033 | 4e-09 |  | s-1 | T1 | 10.1016/S0921-5093(01)01150-9
3 | Ti49.5 Al48 W2 Si0.5 | BCC | A |  | creep rate | EXP | stress = 225 MPa | 1033 | 4.6e-09 |  | s-1 | T1 | 10.1016/S0921-5093(01)01150-9
4 | Ti 49 Al47 Nb2 Cr2 | BCC | A |  | creep rate | EXP | stress = 207 MPa | 1033 | 3.4e-09 |  | s-1 | T1 | 10.1016/S0921-5093(01)01150-9
5 | Cr3.91 Ti4.25 V91.84 | BCC |  |  | creep rate | EXP | stress = 370 MPa | 923 | 2.2e-08 |  | s-1 | T1 | 10.1016/S0022-3115(02)01014-0
6 | Cr3.91 Ti4.25 V91.84 | BCC |  |  | creep rate | EXP | stress = 350 MPa | 923 | 2e-08 |  | s-1 | T1 | 10.1016/S0022-3115(02)01014-0
7 | Cr3.91 Ti4.25 V91.84 | BCC |  |  | creep rate | EXP | stress = 335 MPa | 923 | 9.3e-09 |  | s-1 | T1 | 10.1016/S0022-3115(02)01014-0
8 | Cr3.91 Ti4.25 V91.84 | BCC |  |  | creep rate | EXP | stress = 322 MPa | 923 | 7e-09 |  | s-1 | T1 | 10.1016/S0022-3115(02)01014-0
9 | Cr3.91 Ti4.25 V91.84 | BCC |  |  | creep rate | EXP | stress = 280 MPa | 923 | 4.2e-09 |  | s-1 | T1 | 10.1016/S0022-3115(02)01014-0
10 | Cr3.91 Ti4.25 V91.84 | BCC |  |  | creep rate | EXP | stress = 250 MPa | 973 | 1.3e-08 |  | s-1 | T1 | 10.1016/S0022-3115(02)01014-0
11 | Cr3.91 Ti4.25 V91.84 | BCC |  |  | creep rate | EXP | stress = 200 MPa | 973 | 6.1e-09 |  | s-1 | T1 | 10.1016/S0022-3115(02)01014-0
12 | Cr3.91 Ti4.25 V91.84 | BCC |  |  | creep rate | EXP | stress = 180 MPa | 973 | 5.6e-09 |  | s-1 | T1 | 10.1016/S0022-3115(02)01014-0
13 | Cr3.91 Ti4.25 V91.84 | BCC |  |  | creep rate | EXP | stress = 160 MPa | 973 | 4e-09 |  | s-1 | T1 | 10.1016/S0022-3115(02)01014-0
14 | Cr3.91 Ti4.25 V91.84 | BCC |  |  | creep rate | EXP | stress = 260 MPa | 998 | 7.2e-08 |  | s-1 | T1 | 10.1016/S0022-3115(02)01014-0
15 | Cr3.91 Ti4.25 V91.84 | BCC |  |  | creep rate | EXP | stress = 230 MPa | 998 | 3.3e-08 |  | s-1 | T1 | 10.1016/S0022-3115(02)01014-0
16 | Cr3.91 Ti4.25 V91.84 | BCC |  |  | creep rate | EXP | stress = 200 MPa | 998 | 2.2e-08 |  | s-1 | T1 | 10.1016/S0022-3115(02)01014-0
17 | Cr3.91 Ti4.25 V91.84 | BCC |  |  | creep rate | EXP | stress = 180 MPa | 998 | 1e-08 |  | s-1 | T1 | 10.1016/S0022-3115(02)01014-0
18 | Cr3.91 Ti4.25 V91.84 | BCC |  |  | creep rate | EXP | stress = 150 MPa | 998 | 6.6e-09 |  | s-1 | T1 | 10.1016/S0022-3115(02)01014-0
19 | Cr3.91 Ti4.25 V91.84 | BCC |  |  | creep rate | EXP | stress = 174 MPa | 1073 | 1.1e-07 |  | s-1 | T1 | 10.1016/S0022-3115(02)01014-0
20 | Cr3.91 Ti4.25 V91.84 | BCC |  |  | creep rate | EXP | stress = 150 MPa | 1073 | 2.3e-08 |  | s-1 | T1 | 10.1016/S0022-3115(02)01014-0
21 | Cr3.91 Ti4.25 V91.84 | BCC |  |  | creep rate | EXP | stress = 130 MPa | 1073 | 5.3e-08 |  | s-1 | T1 | 10.1016/S0022-3115(02)01014-0
22 | Cr3.91 Ti4.25 V91.84 | BCC |  |  | creep rate | EXP | stress = 110 MPa | 1073 | 2.6e-08 |  | s-1 | T1 | 10.1016/S0022-3115(02)01014-0
23 | Cr3.91 Ti4.25 V91.84 | BCC |  |  | creep rate | EXP | stress = 90 MPa | 1073 | 1.2e-08 |  | s-1 | T1 | 10.1016/S0022-3115(02)01014-0
24 | Cr3.91 Ti4.25 V91.84 | BCC |  |  | creep rate | EXP | stress = 75 MPa | 1073 | 1.2e-08 |  | s-1 | T1 | 10.1016/S0022-3115(02)01014-0
25 | Mo80.7 Nb2.7 Si8.9 B7.7 | BCC | HIP |  | creep rate | EXP | stress = 102 MPa | 1588 | 3.78e-05 |  | s-1 | F12 | 10.1016/j.msea.2006.08.125
26 | Mo80.7 Nb2.7 Si8.9 B7.7 | BCC | HIP |  | creep rate | EXP | stress = 106 MPa | 1588 | 4.03e-05 |  | s-1 | F12 | 10.1016/j.msea.2006.08.125
27 | Mo80.7 Nb2.7 Si8.9 B7.7 | BCC | HIP |  | creep rate | EXP | stress = 109 MPa | 1588 | 4.3e-05 |  | s-1 | F12 | 10.1016/j.msea.2006.08.125
28 | Mo80.7 Nb2.7 Si8.9 B7.7 | BCC | HIP |  | creep rate | EXP | stress = 112 MPa | 1588 | 4.55e-05 |  | s-1 | F12 | 10.1016/j.msea.2006.08.125
29 | Mo80.7 Nb2.7 Si8.9 B7.7 | BCC | HIP |  | creep rate | EXP | stress = 116 MPa | 1588 | 4.89e-05 |  | s-1 | F12 | 10.1016/j.msea.2006.08.125
30 | Mo80.7 Nb2.7 Si8.9 B7.7 | BCC | HIP |  | creep rate | EXP | stress = 101 MPa | 1473 | 1.85e-06 |  | s-1 | F12 | 10.1016/j.msea.2006.08.125
31 | Mo80.7 Nb2.7 Si8.9 B7.7 | BCC | HIP |  | creep rate | EXP | stress = 104 MPa | 1473 | 2.01e-06 |  | s-1 | F12 | 10.1016/j.msea.2006.08.125
32 | Mo80.7 Nb2.7 Si8.9 B7.7 | BCC | HIP |  | creep rate | EXP | stress = 108 MPa | 1473 | 2.12e-06 |  | s-1 | F12 | 10.1016/j.msea.2006.08.125
33 | Mo80.7 Nb2.7 Si8.9 B7.7 | BCC | HIP |  | creep rate | EXP | stress = 115 MPa | 1473 | 2.39e-06 |  | s-1 | F12 | 10.1016/j.msea.2006.08.125
34 | Mo80.7 Nb2.7 Si8.9 B7.7 | BCC | HIP |  | creep rate | EXP | stress = 117 MPa | 1473 | 2.46e-06 |  | s-1 | F12 | 10.1016/j.msea.2006.08.125
35 | Mo80.7 Nb2.7 Si8.9 B7.7 | BCC | HIP |  | creep rate | EXP | stress = 123 MPa | 1473 | 2.65e-06 |  | s-1 | F12 | 10.1016/j.msea.2006.08.125
36 | Mo80.7 Nb2.7 Si8.9 B7.7 | BCC | HIP |  | creep rate | EXP | stress = 126 MPa | 1473 | 2.85e-06 |  | s-1 | F12 | 10.1016/j.msea.2006.08.125
37 | Mo80.7 Nb2.7 Si8.9 B7.7 | BCC | HIP |  | creep rate | EXP | stress = 137 MPa | 1473 | 3.3e-06 |  | s-1 | F12 | 10.1016/j.msea.2006.08.125
38 | Mo80.7 Nb2.7 Si8.9 B7.7 | BCC | HIP |  | creep rate | EXP | stress = 142 MPa | 1473 | 3.55e-06 |  | s-1 | F12 | 10.1016/j.msea.2006.08.125
39 | Mo80.7 Nb2.7 Si8.9 B7.7 | BCC | HIP |  | creep rate | EXP | stress = 148 MPa | 1473 | 3.75e-06 |  | s-1 | F12 | 10.1016/j.msea.2006.08.125
40 | Mo80.7 Nb2.7 Si8.9 B7.7 | BCC | HIP |  | creep rate | EXP | stress = 152 MPa | 1473 | 4.04e-06 |  | s-1 | F12 | 10.1016/j.msea.2006.08.125
41 | Mo80.7 Nb2.7 Si8.9 B7.7 | BCC | HIP |  | creep rate | EXP | stress = 157 MPa | 1473 | 4.35e-06 |  | s-1 | F12 | 10.1016/j.msea.2006.08.125
42 | Mo80.7 Nb2.7 Si8.9 B7.7 | BCC | HIP |  | creep rate | EXP | stress = 169 MPa | 1473 | 4.85e-06 |  | s-1 | F12 | 10.1016/j.msea.2006.08.125
43 | Mo80.7 Nb2.7 Si8.9 B7.7 | BCC | HIP |  | creep rate | EXP | stress = 174 MPa | 1473 | 5.23e-06 |  | s-1 | F12 | 10.1016/j.msea.2006.08.125
44 | Mo80.7 Nb2.7 Si8.9 B7.7 | BCC | HIP |  | creep rate | EXP | stress = 181 MPa | 1473 | 5.52e-06 |  | s-1 | F12 | 10.1016/j.msea.2006.08.125
45 | Mo80.7 Nb2.7 Si8.9 B7.7 | BCC | HIP |  | creep rate | EXP | stress = 186 MPa | 1473 | 5.94e-06 |  | s-1 | F12 | 10.1016/j.msea.2006.08.125
46 | Mo80.7 Nb2.7 Si8.9 B7.7 | BCC | HIP |  | creep rate | EXP | stress = 191 MPa | 1473 | 6.28e-06 |  | s-1 | F12 | 10.1016/j.msea.2006.08.125
47 | Mo80.7 Nb2.7 Si8.9 B7.7 | BCC | HIP |  | creep rate | EXP | stress = 206 MPa | 1473 | 7.12e-06 |  | s-1 | F12 | 10.1016/j.msea.2006.08.125
48 | Mo80.7 Nb2.7 Si8.9 B7.7 | BCC | HIP |  | creep rate | EXP | stress = 217 MPa | 1473 | 7.69e-06 |  | s-1 | F12 | 10.1016/j.msea.2006.08.125
49 | Mo80.7 Nb2.7 Si8.9 B7.7 | BCC | HIP |  | creep rate | EXP | stress = 226 MPa | 1473 | 8.43e-06 |  | s-1 | F12 | 10.1016/j.msea.2006.08.125
50 | Mo80.7 Nb2.7 Si8.9 B7.7 | BCC | HIP |  | creep rate | EXP | stress = 236 MPa | 1473 | 9.24e-06 |  | s-1 | F12 | 10.1016/j.msea.2006.08.125
51 | Mo80.7 Nb2.7 Si8.9 B7.7 | BCC | HIP |  | creep rate | EXP | stress = 247 MPa | 1473 | 9.94e-06 |  | s-1 | F12 | 10.1016/j.msea.2006.08.125
52 | Mo80.7 Nb2.7 Si8.9 B7.7 | BCC | HIP |  | creep rate | EXP | stress = 256 MPa | 1473 | 1.08e-05 |  | s-1 | F12 | 10.1016/j.msea.2006.08.125
53 | Mo80.7 Nb2.7 Si8.9 B7.7 | BCC | HIP |  | creep rate | EXP | stress = 269 MPa | 1473 | 1.15e-05 |  | s-1 | F12 | 10.1016/j.msea.2006.08.125
54 | Mo80.7 Nb2.7 Si8.9 B7.7 | BCC | HIP |  | creep rate | EXP | stress = 279 MPa | 1473 | 1.24e-05 |  | s-1 | F12 | 10.1016/j.msea.2006.08.125
55 | Mo80.7 Nb2.7 Si8.9 B7.7 | BCC | HIP |  | creep rate | EXP | stress = 156 MPa | 1366 | 2.18e-07 |  | s-1 | F12 | 10.1016/j.msea.2006.08.125
56 | Mo80.7 Nb2.7 Si8.9 B7.7 | BCC | HIP |  | creep rate | EXP | stress = 162 MPa | 1366 | 2.35e-07 |  | s-1 | F12 | 10.1016/j.msea.2006.08.125
57 | Mo80.7 Nb2.7 Si8.9 B7.7 | BCC | HIP |  | creep rate | EXP | stress = 168 MPa | 1366 | 2.53e-07 |  | s-1 | F12 | 10.1016/j.msea.2006.08.125
58 | Mo80.7 Nb2.7 Si8.9 B7.7 | BCC | HIP |  | creep rate | EXP | stress = 175 MPa | 1366 | 2.67e-07 |  | s-1 | F12 | 10.1016/j.msea.2006.08.125
59 | Mo80.7 Nb2.7 Si8.9 B7.7 | BCC | HIP |  | creep rate | EXP | stress = 180 MPa | 1366 | 2.87e-07 |  | s-1 | F12 | 10.1016/j.msea.2006.08.125
60 | Mo80.7 Nb2.7 Si8.9 B7.7 | BCC | HIP |  | creep rate | EXP | stress = 187 MPa | 1366 | 3.09e-07 |  | s-1 | F12 | 10.1016/j.msea.2006.08.125
61 | Mo80.7 Nb2.7 Si8.9 B7.7 | BCC | HIP |  | creep rate | EXP | stress = 194 MPa | 1366 | 3.33e-07 |  | s-1 | F12 | 10.1016/j.msea.2006.08.125
62 | Mo80.7 Nb2.7 Si8.9 B7.7 | BCC | HIP |  | creep rate | EXP | stress = 201 MPa | 1366 | 3.58e-07 |  | s-1 | F12 | 10.1016/j.msea.2006.08.125
63 | Mo80.7 Nb2.7 Si8.9 B7.7 | BCC | HIP |  | creep rate | EXP | stress = 210 MPa | 1366 | 3.92e-07 |  | s-1 | F12 | 10.1016/j.msea.2006.08.125
64 | Mo80.7 Nb2.7 Si8.9 B7.7 | BCC | HIP |  | creep rate | EXP | stress = 219 MPa | 1366 | 4.22e-07 |  | s-1 | F12 | 10.1016/j.msea.2006.08.125
65 | Mo80.7 Nb2.7 Si8.9 B7.7 | BCC | HIP |  | creep rate | EXP | stress = 228 MPa | 1366 | 4.54e-07 |  | s-1 | F12 | 10.1016/j.msea.2006.08.125
66 | Mo80.7 Nb2.7 Si8.9 B7.7 | BCC | HIP |  | creep rate | EXP | stress = 238 MPa | 1366 | 5.07e-07 |  | s-1 | F12 | 10.1016/j.msea.2006.08.125
67 | Mo80.7 Nb2.7 Si8.9 B7.7 | BCC | HIP |  | creep rate | EXP | stress = 248 MPa | 1366 | 5.46e-07 |  | s-1 | F12 | 10.1016/j.msea.2006.08.125
68 | Mo80.7 Nb2.7 Si8.9 B7.7 | BCC | HIP |  | creep rate | EXP | stress = 259 MPa | 1366 | 5.93e-07 |  | s-1 | F12 | 10.1016/j.msea.2006.08.125
69 | Mo80.7 Nb2.7 Si8.9 B7.7 | BCC | HIP |  | creep rate | EXP | stress = 273 MPa | 1366 | 6.56e-07 |  | s-1 | F12 | 10.1016/j.msea.2006.08.125
70 | Mo80.7 Nb2.7 Si8.9 B7.7 | BCC | HIP |  | creep rate | EXP | stress = 283 MPa | 1366 | 7.06e-07 |  | s-1 | F12 | 10.1016/j.msea.2006.08.125
71 | Mo80.7 Nb2.7 Si8.9 B7.7 | BCC | HIP |  | creep rate | EXP | stress = 150 MPa | 1323 | 5.21e-08 |  | s-1 | F12 | 10.1016/j.msea.2006.08.125
72 | Mo80.7 Nb2.7 Si8.9 B7.7 | BCC | HIP |  | creep rate | EXP | stress = 154 MPa | 1323 | 5.61e-08 |  | s-1 | F12 | 10.1016/j.msea.2006.08.125
73 | Mo80.7 Nb2.7 Si8.9 B7.7 | BCC | HIP |  | creep rate | EXP | stress = 160 MPa | 1323 | 6.04e-08 |  | s-1 | F12 | 10.1016/j.msea.2006.08.125
74 | Mo80.7 Nb2.7 Si8.9 B7.7 | BCC | HIP |  | creep rate | EXP | stress = 165 MPa | 1323 | 6.5e-08 |  | s-1 | F12 | 10.1016/j.msea.2006.08.125
75 | Mo80.7 Nb2.7 Si8.9 B7.7 | BCC | HIP |  | creep rate | EXP | stress = 170 MPa | 1323 | 6.99e-08 |  | s-1 | F12 | 10.1016/j.msea.2006.08.125
76 | Mo80.7 Nb2.7 Si8.9 B7.7 | BCC | HIP |  | creep rate | EXP | stress = 178 MPa | 1323 | 7.52e-08 |  | s-1 | F12 | 10.1016/j.msea.2006.08.125
77 | Mo80.7 Nb2.7 Si8.9 B7.7 | BCC | HIP |  | creep rate | EXP | stress = 182 MPa | 1323 | 8.02e-08 |  | s-1 | F12 | 10.1016/j.msea.2006.08.125
78 | Mo80.7 Nb2.7 Si8.9 B7.7 | BCC | HIP |  | creep rate | EXP | stress = 189 MPa | 1323 | 8.71e-08 |  | s-1 | F12 | 10.1016/j.msea.2006.08.125
79 | Mo80.7 Nb2.7 Si8.9 B7.7 | BCC | HIP |  | creep rate | EXP | stress = 196 MPa | 1323 | 9.46e-08 |  | s-1 | F12 | 10.1016/j.msea.2006.08.125
80 | Mo80.7 Nb2.7 Si8.9 B7.7 | BCC | HIP |  | creep rate | EXP | stress = 205 MPa | 1323 | 1.03e-07 |  | s-1 | F12 | 10.1016/j.msea.2006.08.125
81 | Mo80.7 Nb2.7 Si8.9 B7.7 | BCC | HIP |  | creep rate | EXP | stress = 213 MPa | 1323 | 1.14e-07 |  | s-1 | F12 | 10.1016/j.msea.2006.08.125
82 | Mo80.7 Nb2.7 Si8.9 B7.7 | BCC | HIP |  | creep rate | EXP | stress = 221 MPa | 1323 | 1.23e-07 |  | s-1 | F12 | 10.1016/j.msea.2006.08.125
83 | Mo80.7 Nb2.7 Si8.9 B7.7 | BCC | HIP |  | creep rate | EXP | stress = 232 MPa | 1323 | 1.35e-07 |  | s-1 | F12 | 10.1016/j.msea.2006.08.125
84 | Mo80.7 Nb2.7 Si8.9 B7.7 | BCC | HIP |  | creep rate | EXP | stress = 241 MPa | 1323 | 1.48e-07 |  | s-1 | F12 | 10.1016/j.msea.2006.08.125
85 | Mo80.7 Nb2.7 Si8.9 B7.7 | BCC | HIP |  | creep rate | EXP | stress = 251 MPa | 1323 | 1.63e-07 |  | s-1 | F12 | 10.1016/j.msea.2006.08.125
86 | Mo80.7 Nb2.7 Si8.9 B7.7 | BCC | HIP |  | creep rate | EXP | stress = 263 MPa | 1323 | 1.8e-07 |  | s-1 | F12 | 10.1016/j.msea.2006.08.125
87 | Mo80.7 Nb2.7 Si8.9 B7.7 | BCC | HIP |  | creep rate | EXP | stress = 273 MPa | 1323 | 1.95e-07 |  | s-1 | F12 | 10.1016/j.msea.2006.08.125
88 | Mo80.7 Nb2.7 Si8.9 B7.7 | BCC | HIP |  | creep rate | EXP | stress = 285 MPa | 1323 | 2.14e-07 |  | s-1 | F12 | 10.1016/j.msea.2006.08.125
89 | Mo80.7 Nb2.7 Si8.9 B7.7 | BCC | HIP |  | creep rate | EXP | stress = 294 MPa | 1323 | 2.3e-07 |  | s-1 | F12 | 10.1016/j.msea.2006.08.125
90 | Mo80.7 Nb2.7 Si8.9 B7.7 | BCC | A+HIP |  | creep rate | EXP | stress = 101 MPa | 1588 | 2.08e-06 |  | s-1 | F12 | 10.1016/j.msea.2006.08.125
91 | Mo80.7 Nb2.7 Si8.9 B7.7 | BCC | A+HIP |  | creep rate | EXP | stress = 104 MPa | 1588 | 2.24e-06 |  | s-1 | F12 | 10.1016/j.msea.2006.08.125
92 | Mo80.7 Nb2.7 Si8.9 B7.7 | BCC | A+HIP |  | creep rate | EXP | stress = 107 MPa | 1588 | 2.43e-06 |  | s-1 | F12 | 10.1016/j.msea.2006.08.125
93 | Mo80.7 Nb2.7 Si8.9 B7.7 | BCC | A+HIP |  | creep rate | EXP | stress = 111 MPa | 1588 | 2.69e-06 |  | s-1 | F12 | 10.1016/j.msea.2006.08.125
94 | Mo80.7 Nb2.7 Si8.9 B7.7 | BCC | A+HIP |  | creep rate | EXP | stress = 115 MPa | 1588 | 2.95e-06 |  | s-1 | F12 | 10.1016/j.msea.2006.08.125
95 | Mo80.7 Nb2.7 Si8.9 B7.7 | BCC | A+HIP |  | creep rate | EXP | stress = 119 MPa | 1588 | 3.24e-06 |  | s-1 | F12 | 10.1016/j.msea.2006.08.125
96 | Mo80.7 Nb2.7 Si8.9 B7.7 | BCC | A+HIP |  | creep rate | EXP | stress = 124 MPa | 1588 | 3.55e-06 |  | s-1 | F12 | 10.1016/j.msea.2006.08.125
97 | Mo80.7 Nb2.7 Si8.9 B7.7 | BCC | A+HIP |  | creep rate | EXP | stress = 129 MPa | 1588 | 3.92e-06 |  | s-1 | F12 | 10.1016/j.msea.2006.08.125
98 | Mo80.7 Nb2.7 Si8.9 B7.7 | BCC | A+HIP |  | creep rate | EXP | stress = 134 MPa | 1588 | 4.34e-06 |  | s-1 | F12 | 10.1016/j.msea.2006.08.125
99 | Mo80.7 Nb2.7 Si8.9 B7.7 | BCC | A+HIP |  | creep rate | EXP | stress = 139 MPa | 1588 | 4.67e-06 |  | s-1 | F12 | 10.1016/j.msea.2006.08.125
100 | Mo80.7 Nb2.7 Si8.9 B7.7 | BCC | A+HIP |  | creep rate | EXP | stress = 145 MPa | 1588 | 5.17e-06 |  | s-1 | F12 | 10.1016/j.msea.2006.08.125
101 | Mo80.7 Nb2.7 Si8.9 B7.7 | BCC | A+HIP |  | creep rate | EXP | stress = 150 MPa | 1588 | 5.61e-06 |  | s-1 | F12 | 10.1016/j.msea.2006.08.125
102 | Mo80.7 Nb2.7 Si8.9 B7.7 | BCC | A+HIP |  | creep rate | EXP | stress = 155 MPa | 1588 | 6.26e-06 |  | s-1 | F12 | 10.1016/j.msea.2006.08.125
103 | Mo80.7 Nb2.7 Si8.9 B7.7 | BCC | A+HIP |  | creep rate | EXP | stress = 161 MPa | 1588 | 6.87e-06 |  | s-1 | F12 | 10.1016/j.msea.2006.08.125
104 | Mo80.7 Nb2.7 Si8.9 B7.7 | BCC | A+HIP |  | creep rate | EXP | stress = 167 MPa | 1588 | 7.52e-06 |  | s-1 | F12 | 10.1016/j.msea.2006.08.125
105 | Mo80.7 Nb2.7 Si8.9 B7.7 | BCC | A+HIP |  | creep rate | EXP | stress = 173 MPa | 1588 | 8.25e-06 |  | s-1 | F12 | 10.1016/j.msea.2006.08.125
106 | Mo80.7 Nb2.7 Si8.9 B7.7 | BCC | A+HIP |  | creep rate | EXP | stress = 179 MPa | 1588 | 9.04e-06 |  | s-1 | F12 | 10.1016/j.msea.2006.08.125
107 | Mo80.7 Nb2.7 Si8.9 B7.7 | BCC | A+HIP |  | creep rate | EXP | stress = 185 MPa | 1588 | 9.64e-06 |  | s-1 | F12 | 10.1016/j.msea.2006.08.125
108 | Mo80.7 Nb2.7 Si8.9 B7.7 | BCC | A+HIP |  | creep rate | EXP | stress = 400 MPa | 1473 | 4e-07 |  | s-1 | F12 | 10.1016/j.msea.2006.08.125
109 | Mo80.7 Nb2.7 Si8.9 B7.7 | BCC | A+HIP |  | creep rate | EXP | stress = 159 MPa | 1473 | 4.3e-07 |  | s-1 | F12 | 10.1016/j.msea.2006.08.125
110 | Mo80.7 Nb2.7 Si8.9 B7.7 | BCC | A+HIP |  | creep rate | EXP | stress = 164 MPa | 1473 | 4.63e-07 |  | s-1 | F12 | 10.1016/j.msea.2006.08.125
111 | Mo80.7 Nb2.7 Si8.9 B7.7 | BCC | A+HIP |  | creep rate | EXP | stress = 169 MPa | 1473 | 4.98e-07 |  | s-1 | F12 | 10.1016/j.msea.2006.08.125
112 | Mo80.7 Nb2.7 Si8.9 B7.7 | BCC | A+HIP |  | creep rate | EXP | stress = 175 MPa | 1473 | 5.46e-07 |  | s-1 | F12 | 10.1016/j.msea.2006.08.125
113 | Mo80.7 Nb2.7 Si8.9 B7.7 | BCC | A+HIP |  | creep rate | EXP | stress = 180 MPa | 1473 | 5.87e-07 |  | s-1 | F12 | 10.1016/j.msea.2006.08.125
114 | Mo80.7 Nb2.7 Si8.9 B7.7 | BCC | A+HIP |  | creep rate | EXP | stress = 186 MPa | 1473 | 6.38e-07 |  | s-1 | F12 | 10.1016/j.msea.2006.08.125
115 | Mo80.7 Nb2.7 Si8.9 B7.7 | BCC | A+HIP |  | creep rate | EXP | stress = 193 MPa | 1473 | 6.93e-07 |  | s-1 | F12 | 10.1016/j.msea.2006.08.125
116 | Mo80.7 Nb2.7 Si8.9 B7.7 | BCC | A+HIP |  | creep rate | EXP | stress = 200 MPa | 1473 | 7.59e-07 |  | s-1 | F12 | 10.1016/j.msea.2006.08.125
117 | Mo80.7 Nb2.7 Si8.9 B7.7 | BCC | A+HIP |  | creep rate | EXP | stress = 214 MPa | 1473 | 8.96e-07 |  | s-1 | F12 | 10.1016/j.msea.2006.08.125
118 | Mo80.7 Nb2.7 Si8.9 B7.7 | BCC | A+HIP |  | creep rate | EXP | stress = 224 MPa | 1473 | 1.02e-06 |  | s-1 | F12 | 10.1016/j.msea.2006.08.125
119 | Mo80.7 Nb2.7 Si8.9 B7.7 | BCC | A+HIP |  | creep rate | EXP | stress = 239 MPa | 1473 | 1.18e-06 |  | s-1 | F12 | 10.1016/j.msea.2006.08.125
120 | Mo80.7 Nb2.7 Si8.9 B7.7 | BCC | A+HIP |  | creep rate | EXP | stress = 253 MPa | 1473 | 1.37e-06 |  | s-1 | F12 | 10.1016/j.msea.2006.08.125
121 | Mo80.7 Nb2.7 Si8.9 B7.7 | BCC | A+HIP |  | creep rate | EXP | stress = 273 MPa | 1473 | 1.64e-06 |  | s-1 | F12 | 10.1016/j.msea.2006.08.125
122 | Mo80.7 Nb2.7 Si8.9 B7.7 | BCC | A+HIP |  | creep rate | EXP | stress = 285 MPa | 1473 | 1.83e-06 |  | s-1 | F12 | 10.1016/j.msea.2006.08.125
123 | Mo80.7 Nb2.7 Si8.9 B7.7 | BCC | A+HIP |  | creep rate | EXP | stress = 294 MPa | 1473 | 1.97e-06 |  | s-1 | F12 | 10.1016/j.msea.2006.08.125
124 | Mo80.7 Nb2.7 Si8.9 B7.7 | BCC | A+HIP |  | creep rate | EXP | stress = 201 MPa | 1366 | 4.11e-08 |  | s-1 | F12 | 10.1016/j.msea.2006.08.125
125 | Mo80.7 Nb2.7 Si8.9 B7.7 | BCC | A+HIP |  | creep rate | EXP | stress = 217 MPa | 1366 | 5.03e-08 |  | s-1 | F12 | 10.1016/j.msea.2006.08.125
126 | Mo80.7 Nb2.7 Si8.9 B7.7 | BCC | A+HIP |  | creep rate | EXP | stress = 224 MPa | 1366 | 5.46e-08 |  | s-1 | F12 | 10.1016/j.msea.2006.08.125
127 | Mo80.7 Nb2.7 Si8.9 B7.7 | BCC | A+HIP |  | creep rate | EXP | stress = 231 MPa | 1366 | 5.93e-08 |  | s-1 | F12 | 10.1016/j.msea.2006.08.125
128 | Mo80.7 Nb2.7 Si8.9 B7.7 | BCC | A+HIP |  | creep rate | EXP | stress = 239 MPa | 1366 | 6.5e-08 |  | s-1 | F12 | 10.1016/j.msea.2006.08.125
129 | Mo80.7 Nb2.7 Si8.9 B7.7 | BCC | A+HIP |  | creep rate | EXP | stress = 256 MPa | 1366 | 7.81e-08 |  | s-1 | F12 | 10.1016/j.msea.2006.08.125
130 | Mo80.7 Nb2.7 Si8.9 B7.7 | BCC | A+HIP |  | creep rate | EXP | stress = 266 MPa | 1366 | 8.56e-08 |  | s-1 | F12 | 10.1016/j.msea.2006.08.125
131 | Mo80.7 Nb2.7 Si8.9 B7.7 | BCC | A+HIP |  | creep rate | EXP | stress = 274 MPa | 1366 | 9.21e-08 |  | s-1 | F12 | 10.1016/j.msea.2006.08.125
132 | Mo80.7 Nb2.7 Si8.9 B7.7 | BCC | A+HIP |  | creep rate | EXP | stress = 285 MPa | 1366 | 1.01e-07 |  | s-1 | F12 | 10.1016/j.msea.2006.08.125
133 | Mo80.7 Nb2.7 Si8.9 B7.7 | BCC | A+HIP |  | creep rate | EXP | stress = 294 MPa | 1366 | 1.11e-07 |  | s-1 | F12 | 10.1016/j.msea.2006.08.125
134 | Mo80.7 Nb2.7 Si8.9 B7.7 | BCC | A+HIP |  | creep rate | EXP | stress = 312 MPa | 1366 | 1.29e-07 |  | s-1 | F12 | 10.1016/j.msea.2006.08.125
135 | Mo80.7 Nb2.7 Si8.9 B7.7 | BCC | A+HIP |  | creep rate | EXP | stress = 321 MPa | 1366 | 1.4e-07 |  | s-1 | F12 | 10.1016/j.msea.2006.08.125
136 | Mo80.7 Nb2.7 Si8.9 B7.7 | BCC | A+HIP |  | creep rate | EXP | stress = 334 MPa | 1366 | 1.54e-07 |  | s-1 | F12 | 10.1016/j.msea.2006.08.125
137 | Mo80.7 Nb2.7 Si8.9 B7.7 | BCC | A+HIP |  | creep rate | EXP | stress = 347 MPa | 1366 | 1.7e-07 |  | s-1 | F12 | 10.1016/j.msea.2006.08.125
138 | Mo80.7 Nb2.7 Si8.9 B7.7 | BCC | A+HIP |  | creep rate | EXP | stress = 360 MPa | 1366 | 1.88e-07 |  | s-1 | F12 | 10.1016/j.msea.2006.08.125
139 | Mo80.7 Nb2.7 Si8.9 B7.7 | BCC | A+HIP |  | creep rate | EXP | stress = 395 MPa | 1366 | 2.22e-07 |  | s-1 | F12 | 10.1016/j.msea.2006.08.125
140 | Mo80.7 Nb2.7 Si8.9 B7.7 | BCC | A+HIP |  | creep rate | EXP | stress = 204 MPa | 1366 | 2.39e-07 |  | s-1 | F12 | 10.1016/j.msea.2006.08.125
141 | Mo80.7 Nb2.7 Si8.9 B7.7 | BCC | A+HIP |  | creep rate | EXP | stress = 220 MPa | 1323 | 1.12e-08 |  | s-1 | F12 | 10.1016/j.msea.2006.08.125
142 | Mo80.7 Nb2.7 Si8.9 B7.7 | BCC | A+HIP |  | creep rate | EXP | stress = 241 MPa | 1323 | 1.33e-08 |  | s-1 | F12 | 10.1016/j.msea.2006.08.125
143 | Mo80.7 Nb2.7 Si8.9 B7.7 | BCC | A+HIP |  | creep rate | EXP | stress = 266 MPa | 1323 | 1.59e-08 |  | s-1 | F12 | 10.1016/j.msea.2006.08.125
144 | Mo80.7 Nb2.7 Si8.9 B7.7 | BCC | A+HIP |  | creep rate | EXP | stress = 296 MPa | 1323 | 1.93e-08 |  | s-1 | F12 | 10.1016/j.msea.2006.08.125
145 | Mo80.7 Nb2.7 Si8.9 B7.7 | BCC | A+HIP |  | creep rate | EXP | stress = 328 MPa | 1323 | 2.45e-08 |  | s-1 | F12 | 10.1016/j.msea.2006.08.125
146 | Mo80.7 Nb2.7 Si8.9 B7.7 | BCC | A+HIP |  | creep rate | EXP | stress = 361 MPa | 1323 | 2.99e-08 |  | s-1 | F12 | 10.1016/j.msea.2006.08.125
147 | Mo80.7 Nb2.7 Si8.9 B7.7 | BCC | A+HIP |  | creep rate | EXP | stress = 387 MPa | 1323 | 3.67e-08 |  | s-1 | F12 | 10.1016/j.msea.2006.08.125
148 | Mo80.7 Nb2.7 Si8.9 B7.7 | BCC | A+HIP |  | creep rate | EXP | stress = 150 MPa | 1323 | 4.2e-08 |  | s-1 | F12 | 10.1016/j.msea.2006.08.125
149 | Mo80.7 Nb2.7 Si8.9 B7.7 | BCC | HIP |  | creep rate | EXP | stress = 150 MPa | 1584.77 | 6.9e-05 |  | s-1 | F12 | 10.1016/j.msea.2006.08.125
150 | Mo80.7 Nb2.7 Si8.9 B7.7 | BCC | HIP |  | creep rate | EXP | stress = 150 MPa | 1574.8 | 5.49e-05 |  | s-1 | F12 | 10.1016/j.msea.2006.08.125
151 | Mo80.7 Nb2.7 Si8.9 B7.7 | BCC | HIP |  | creep rate | EXP | stress = 150 MPa | 1567.4 | 4.56e-05 |  | s-1 | F12 | 10.1016/j.msea.2006.08.125
152 | Mo80.7 Nb2.7 Si8.9 B7.7 | BCC | HIP |  | creep rate | EXP | stress = 150 MPa | 1560.06 | 3.68e-05 |  | s-1 | F12 | 10.1016/j.msea.2006.08.125
153 | Mo80.7 Nb2.7 Si8.9 B7.7 | BCC | HIP |  | creep rate | EXP | stress = 150 MPa | 1550.39 | 2.85e-05 |  | s-1 | F12 | 10.1016/j.msea.2006.08.125
154 | Mo80.7 Nb2.7 Si8.9 B7.7 | BCC | HIP |  | creep rate | EXP | stress = 150 MPa | 1540.83 | 2.26e-05 |  | s-1 | F12 | 10.1016/j.msea.2006.08.125
155 | Mo80.7 Nb2.7 Si8.9 B7.7 | BCC | HIP |  | creep rate | EXP | stress = 150 MPa | 1529.05 | 1.7e-05 |  | s-1 | F12 | 10.1016/j.msea.2006.08.125
156 | Mo80.7 Nb2.7 Si8.9 B7.7 | BCC | HIP |  | creep rate | EXP | stress = 150 MPa | 1519.76 | 1.28e-05 |  | s-1 | F12 | 10.1016/j.msea.2006.08.125
157 | Mo80.7 Nb2.7 Si8.9 B7.7 | BCC | HIP |  | creep rate | EXP | stress = 150 MPa | 1508.3 | 9.34e-06 |  | s-1 | F12 | 10.1016/j.msea.2006.08.125
158 | Mo80.7 Nb2.7 Si8.9 B7.7 | BCC | HIP |  | creep rate | EXP | stress = 150 MPa | 1494.77 | 6.82e-06 |  | s-1 | F12 | 10.1016/j.msea.2006.08.125
159 | Mo80.7 Nb2.7 Si8.9 B7.7 | BCC | HIP |  | creep rate | EXP | stress = 150 MPa | 1485.88 | 5.27e-06 |  | s-1 | F12 | 10.1016/j.msea.2006.08.125
160 | Mo80.7 Nb2.7 Si8.9 B7.7 | BCC | HIP |  | creep rate | EXP | stress = 150 MPa | 1459.85 | 2.66e-06 |  | s-1 | F12 | 10.1016/j.msea.2006.08.125
161 | Mo80.7 Nb2.7 Si8.9 B7.7 | BCC | HIP |  | creep rate | EXP | stress = 150 MPa | 1451.38 | 2.05e-06 |  | s-1 | F12 | 10.1016/j.msea.2006.08.125
162 | Mo80.7 Nb2.7 Si8.9 B7.7 | BCC | HIP |  | creep rate | EXP | stress = 150 MPa | 1440.92 | 1.59e-06 |  | s-1 | F12 | 10.1016/j.msea.2006.08.125
163 | Mo80.7 Nb2.7 Si8.9 B7.7 | BCC | HIP |  | creep rate | EXP | stress = 150 MPa | 1430.62 | 1.19e-06 |  | s-1 | F12 | 10.1016/j.msea.2006.08.125
164 | Mo80.7 Nb2.7 Si8.9 B7.7 | BCC | HIP |  | creep rate | EXP | stress = 150 MPa | 1420.45 | 8.97e-07 |  | s-1 | F12 | 10.1016/j.msea.2006.08.125
165 | Mo80.7 Nb2.7 Si8.9 B7.7 | BCC | HIP |  | creep rate | EXP | stress = 150 MPa | 1410.44 | 6.74e-07 |  | s-1 | F12 | 10.1016/j.msea.2006.08.125
166 | Mo80.7 Nb2.7 Si8.9 B7.7 | BCC | HIP |  | creep rate | EXP | stress = 150 MPa | 1400.56 | 5.07e-07 |  | s-1 | F12 | 10.1016/j.msea.2006.08.125
167 | Mo80.7 Nb2.7 Si8.9 B7.7 | BCC | HIP |  | creep rate | EXP | stress = 150 MPa | 1392.76 | 3.92e-07 |  | s-1 | F12 | 10.1016/j.msea.2006.08.125
168 | Mo80.7 Nb2.7 Si8.9 B7.7 | BCC | HIP |  | creep rate | EXP | stress = 150 MPa | 1383.13 | 3.03e-07 |  | s-1 | F12 | 10.1016/j.msea.2006.08.125
169 | Mo80.7 Nb2.7 Si8.9 B7.7 | BCC | HIP |  | creep rate | EXP | stress = 150 MPa | 1375.52 | 2.41e-07 |  | s-1 | F12 | 10.1016/j.msea.2006.08.125
170 | Mo80.7 Nb2.7 Si8.9 B7.7 | BCC | HIP |  | creep rate | EXP | stress = 150 MPa | 1360.54 | 1.53e-07 |  | s-1 | F12 | 10.1016/j.msea.2006.08.125
171 | Mo80.7 Nb2.7 Si8.9 B7.7 | BCC | HIP |  | creep rate | EXP | stress = 150 MPa | 1351.35 | 1.21e-07 |  | s-1 | F12 | 10.1016/j.msea.2006.08.125
172 | Mo80.7 Nb2.7 Si8.9 B7.7 | BCC | HIP |  | creep rate | EXP | stress = 150 MPa | 1344.09 | 9.94e-08 |  | s-1 | F12 | 10.1016/j.msea.2006.08.125
173 | Mo80.7 Nb2.7 Si8.9 B7.7 | BCC | HIP |  | creep rate | EXP | stress = 150 MPa | 1335.11 | 7.69e-08 |  | s-1 | F12 | 10.1016/j.msea.2006.08.125
174 | Mo80.7 Nb2.7 Si8.9 B7.7 | BCC | A+HIP |  | creep rate | EXP | stress = 150 MPa | 1587.3 | 4.84e-06 |  | s-1 | F12 | 10.1016/j.msea.2006.08.125
175 | Mo80.7 Nb2.7 Si8.9 B7.7 | BCC | A+HIP |  | creep rate | EXP | stress = 150 MPa | 1577.29 | 3.96e-06 |  | s-1 | F12 | 10.1016/j.msea.2006.08.125
176 | Mo80.7 Nb2.7 Si8.9 B7.7 | BCC | A+HIP |  | creep rate | EXP | stress = 150 MPa | 1567.4 | 3.24e-06 |  | s-1 | F12 | 10.1016/j.msea.2006.08.125
177 | Mo80.7 Nb2.7 Si8.9 B7.7 | BCC | A+HIP |  | creep rate | EXP | stress = 150 MPa | 1557.63 | 2.58e-06 |  | s-1 | F12 | 10.1016/j.msea.2006.08.125
178 | Mo80.7 Nb2.7 Si8.9 B7.7 | BCC | A+HIP |  | creep rate | EXP | stress = 150 MPa | 1547.99 | 2.05e-06 |  | s-1 | F12 | 10.1016/j.msea.2006.08.125
179 | Mo80.7 Nb2.7 Si8.9 B7.7 | BCC | A+HIP |  | creep rate | EXP | stress = 150 MPa | 1538.46 | 1.59e-06 |  | s-1 | F12 | 10.1016/j.msea.2006.08.125
180 | Mo80.7 Nb2.7 Si8.9 B7.7 | BCC | A+HIP |  | creep rate | EXP | stress = 150 MPa | 1529.05 | 1.26e-06 |  | s-1 | F12 | 10.1016/j.msea.2006.08.125
181 | Mo80.7 Nb2.7 Si8.9 B7.7 | BCC | A+HIP |  | creep rate | EXP | stress = 150 MPa | 1519.76 | 1.01e-06 |  | s-1 | F12 | 10.1016/j.msea.2006.08.125
182 | Mo80.7 Nb2.7 Si8.9 B7.7 | BCC | A+HIP |  | creep rate | EXP | stress = 150 MPa | 1508.3 | 8e-07 |  | s-1 | F12 | 10.1016/j.msea.2006.08.125
183 | Mo80.7 Nb2.7 Si8.9 B7.7 | BCC | A+HIP |  | creep rate | EXP | stress = 150 MPa | 1501.5 | 6.37e-07 |  | s-1 | F12 | 10.1016/j.msea.2006.08.125
184 | Mo80.7 Nb2.7 Si8.9 B7.7 | BCC | A+HIP |  | creep rate | EXP | stress = 150 MPa | 1492.54 | 5.07e-07 |  | s-1 | F12 | 10.1016/j.msea.2006.08.125
185 | Mo80.7 Nb2.7 Si8.9 B7.7 | BCC | A+HIP |  | creep rate | EXP | stress = 150 MPa | 1483.68 | 4.15e-07 |  | s-1 | F12 | 10.1016/j.msea.2006.08.125
186 | Mo80.7 Nb2.7 Si8.9 B7.7 | BCC | A+HIP |  | creep rate | EXP | stress = 150 MPa | 1474.97 | 3.4e-07 |  | s-1 | F12 | 10.1016/j.msea.2006.08.125
187 | Mo80.7 Nb2.7 Si8.9 B7.7 | BCC | A+HIP |  | creep rate | EXP | stress = 150 MPa | 1466.28 | 2.78e-07 |  | s-1 | F12 | 10.1016/j.msea.2006.08.125
188 | Mo80.7 Nb2.7 Si8.9 B7.7 | BCC | A+HIP |  | creep rate | EXP | stress = 150 MPa | 1457.73 | 2.21e-07 |  | s-1 | F12 | 10.1016/j.msea.2006.08.125
189 | Mo80.7 Nb2.7 Si8.9 B7.7 | BCC | A+HIP |  | creep rate | EXP | stress = 150 MPa | 1451.38 | 1.76e-07 |  | s-1 | F12 | 10.1016/j.msea.2006.08.125
190 | Mo80.7 Nb2.7 Si8.9 B7.7 | BCC | A+HIP |  | creep rate | EXP | stress = 150 MPa | 1433 | 1.48e-07 |  | s-1 | F12 | 10.1016/j.msea.2006.08.125
191 | Mo80.7 Nb2.7 Si8.9 B7.7 | BCC | A+HIP |  | creep rate | EXP | stress = 150 MPa | 1426.53 | 9.94e-08 |  | s-1 | F12 | 10.1016/j.msea.2006.08.125
192 | Mo80.7 Nb2.7 Si8.9 B7.7 | BCC | A+HIP |  | creep rate | EXP | stress = 150 MPa | 1418.44 | 7.91e-08 |  | s-1 | F12 | 10.1016/j.msea.2006.08.125
193 | Mo80.7 Nb2.7 Si8.9 B7.7 | BCC | A+HIP |  | creep rate | EXP | stress = 150 MPa | 1410.44 | 6.48e-08 |  | s-1 | F12 | 10.1016/j.msea.2006.08.125
194 | Mo80.7 Nb2.7 Si8.9 B7.7 | BCC | A+HIP |  | creep rate | EXP | stress = 150 MPa | 1402.52 | 5.15e-08 |  | s-1 | F12 | 10.1016/j.msea.2006.08.125
195 | Mo80.7 Nb2.7 Si8.9 B7.7 | BCC | A+HIP |  | creep rate | EXP | stress = 150 MPa | 1394.7 | 4.22e-08 |  | s-1 | F12 | 10.1016/j.msea.2006.08.125
196 | Mo80.7 Nb2.7 Si8.9 B7.7 | BCC | A+HIP |  | creep rate | EXP | stress = 150 MPa | 1386.96 | 3.56e-08 |  | s-1 | F12 | 10.1016/j.msea.2006.08.125
197 | Mo80.7 Nb2.7 Si8.9 B7.7 | BCC | A+HIP |  | creep rate | EXP | stress = 150 MPa | 1377.41 | 2.67e-08 |  | s-1 | F12 | 10.1016/j.msea.2006.08.125
198 | Mo80.7 Nb2.7 Si8.9 B7.7 | BCC | A+HIP |  | creep rate | EXP | stress = 150 MPa | 1369.86 | 2.13e-08 |  | s-1 | F12 | 10.1016/j.msea.2006.08.125
199 | Mo80.7 Nb2.7 Si8.9 B7.7 | BCC | A+HIP |  | creep rate | EXP | stress = 150 MPa | 1360.54 | 1.69e-08 |  | s-1 | F12 | 10.1016/j.msea.2006.08.125
200 | Mo80.7 Nb2.7 Si8.9 B7.7 | BCC | A+HIP |  | creep rate | EXP | stress = 150 MPa | 1351.35 | 1.35e-08 |  | s-1 | F12 | 10.1016/j.msea.2006.08.125
201 | Mo80.7 Nb2.7 Si8.9 B7.7 | BCC | A+HIP |  | creep rate | EXP | stress = 150 MPa | 1344.09 | 1.1e-08 |  | s-1 | F12 | 10.1016/j.msea.2006.08.125
202 | Mo80.7 Nb2.7 Si8.9 B7.7 | BCC | A+HIP |  | creep rate | EXP | stress = 150 MPa | 1336.89 | 9.02e-09 |  | s-1 | F12 | 10.1016/j.msea.2006.08.125
203 | Mo80.7 Nb2.7 Si8.9 B7.7 | BCC | A+HIP |  | creep rate | EXP | stress = 150 MPa | 1329.79 | 7.18e-09 |  | s-1 | F12 | 10.1016/j.msea.2006.08.125
204 | Mo80.7 Nb2.7 Si8.9 B7.7 | BCC | A+HIP |  | creep rate | EXP | stress = 150 MPa | 1322.75 | 6.05e-09 |  | s-1 | F12 | 10.1016/j.msea.2006.08.125
205 | Cr3.91 Ti4.25 V91.84 | BCC |  |  | creep rate | EXP | stress = 279.6 MPa | 923 | 4.172e-09 |  | s-1 | F2 | 10.1016/S0022-3115(02)01014-0
206 | Cr3.91 Ti4.25 V91.84 | BCC |  |  | creep rate | EXP | stress = 320.1 MPa | 923 | 6.942e-09 |  | s-1 | F2 | 10.1016/S0022-3115(02)01014-0
207 | Cr3.91 Ti4.25 V91.84 | BCC |  |  | creep rate | EXP | stress = 335.5 MPa | 923 | 9.166e-09 |  | s-1 | F2 | 10.1016/S0022-3115(02)01014-0
208 | Cr3.91 Ti4.25 V91.84 | BCC |  |  | creep rate | EXP | stress = 349.7 MPa | 923 | 2.047e-08 |  | s-1 | F2 | 10.1016/S0022-3115(02)01014-0
209 | Cr3.91 Ti4.25 V91.84 | BCC |  |  | creep rate | EXP | stress = 372.3 MPa | 923 | 2.28e-08 |  | s-1 | F2 | 10.1016/S0022-3115(02)01014-0
210 | Cr3.91 Ti4.25 V91.84 | BCC |  |  | creep rate | EXP | stress = 159.5 MPa | 973 | 3.994e-09 |  | s-1 | F2 | 10.1016/S0022-3115(02)01014-0
211 | Cr3.91 Ti4.25 V91.84 | BCC |  |  | creep rate | EXP | stress = 178.8 MPa | 973 | 5.784e-09 |  | s-1 | F2 | 10.1016/S0022-3115(02)01014-0
212 | Cr3.91 Ti4.25 V91.84 | BCC |  |  | creep rate | EXP | stress = 199.4 MPa | 973 | 6.15e-09 |  | s-1 | F2 | 10.1016/S0022-3115(02)01014-0
213 | Cr3.91 Ti4.25 V91.84 | BCC |  |  | creep rate | EXP | stress = 249.4 MPa | 973 | 1.31e-08 |  | s-1 | F2 | 10.1016/S0022-3115(02)01014-0
214 | Cr3.91 Ti4.25 V91.84 | BCC |  |  | creep rate | EXP | stress = 149 MPa | 998 | 6.654e-09 |  | s-1 | F2 | 10.1016/S0022-3115(02)01014-0
215 | Cr3.91 Ti4.25 V91.84 | BCC |  |  | creep rate | EXP | stress = 177 MPa | 998 | 1.025e-08 |  | s-1 | F2 | 10.1016/S0022-3115(02)01014-0
216 | Cr3.91 Ti4.25 V91.84 | BCC |  |  | creep rate | EXP | stress = 197.4 MPa | 998 | 2.287e-08 |  | s-1 | F2 | 10.1016/S0022-3115(02)01014-0
217 | Cr3.91 Ti4.25 V91.84 | BCC |  |  | creep rate | EXP | stress = 228.3 MPa | 998 | 3.338e-08 |  | s-1 | F2 | 10.1016/S0022-3115(02)01014-0
218 | Cr3.91 Ti4.25 V91.84 | BCC |  |  | creep rate | EXP | stress = 256.7 MPa | 998 | 7.393e-08 |  | s-1 | F2 | 10.1016/S0022-3115(02)01014-0
219 | Cr3.91 Ti4.25 V91.84 | BCC |  |  | creep rate | EXP | stress = 89.09 MPa | 1073 | 1.221e-08 |  | s-1 | F2 | 10.1016/S0022-3115(02)01014-0
220 | Cr3.91 Ti4.25 V91.84 | BCC |  |  | creep rate | EXP | stress = 149.7 MPa | 1073 | 2.322e-08 |  | s-1 | F2 | 10.1016/S0022-3115(02)01014-0
221 | Cr3.91 Ti4.25 V91.84 | BCC |  |  | creep rate | EXP | stress = 109.5 MPa | 1073 | 2.7e-08 |  | s-1 | F2 | 10.1016/S0022-3115(02)01014-0
222 | Cr3.91 Ti4.25 V91.84 | BCC |  |  | creep rate | EXP | stress = 129.1 MPa | 1073 | 5.482e-08 |  | s-1 | F2 | 10.1016/S0022-3115(02)01014-0
223 | Cr3.91 Ti4.25 V91.84 | BCC |  |  | creep rate | EXP | stress = 175.2 MPa | 1073 | 1.139e-07 |  | s-1 | F2 | 10.1016/S0022-3115(02)01014-0
224 | Al0.15 Co0.2125 Cr0.2125 Fe0.2125 Ni0.2125 | FCC |  |  | creep rate | EXP | stress = 90.43 MPa | 923 | 3.783e-08 |  | s-1 | F2 | 10.1016/j.matlet.2015.11.016
225 | Al0.15 Co0.2125 Cr0.2125 Fe0.2125 Ni0.2125 | FCC |  |  | creep rate | EXP | stress = 94.1 MPa | 923 | 3.968e-08 |  | s-1 | F2 | 10.1016/j.matlet.2015.11.016
226 | Al0.15 Co0.2125 Cr0.2125 Fe0.2125 Ni0.2125 | FCC |  |  | creep rate | EXP | stress = 98.21 MPa | 923 | 4.805e-08 |  | s-1 | F2 | 10.1016/j.matlet.2015.11.016
227 | Al0.15 Co0.2125 Cr0.2125 Fe0.2125 Ni0.2125 | FCC |  |  | creep rate | EXP | stress = 102.5 MPa | 923 | 4.508e-08 |  | s-1 | F2 | 10.1016/j.matlet.2015.11.016
228 | Al0.15 Co0.2125 Cr0.2125 Fe0.2125 Ni0.2125 | FCC |  |  | creep rate | EXP | stress = 104.6 MPa | 923 | 5.372e-08 |  | s-1 | F2 | 10.1016/j.matlet.2015.11.016
229 | Al0.15 Co0.2125 Cr0.2125 Fe0.2125 Ni0.2125 | FCC |  |  | creep rate | EXP | stress = 108.7 MPa | 923 | 7.388e-08 |  | s-1 | F2 | 10.1016/j.matlet.2015.11.016
230 | Al0.15 Co0.2125 Cr0.2125 Fe0.2125 Ni0.2125 | FCC |  |  | creep rate | EXP | stress = 111.3 MPa | 923 | 7.271e-08 |  | s-1 | F2 | 10.1016/j.matlet.2015.11.016
231 | Al0.15 Co0.2125 Cr0.2125 Fe0.2125 Ni0.2125 | FCC |  |  | creep rate | EXP | stress = 114.2 MPa | 923 | 8.26e-08 |  | s-1 | F2 | 10.1016/j.matlet.2015.11.016
232 | Al0.15 Co0.2125 Cr0.2125 Fe0.2125 Ni0.2125 | FCC |  |  | creep rate | EXP | stress = 118.7 MPa | 923 | 7.937e-08 |  | s-1 | F2 | 10.1016/j.matlet.2015.11.016
233 | Al0.15 Co0.2125 Cr0.2125 Fe0.2125 Ni0.2125 | FCC |  |  | creep rate | EXP | stress = 119.2 MPa | 923 | 1.032e-07 |  | s-1 | F2 | 10.1016/j.matlet.2015.11.016
234 | Al0.15 Co0.2125 Cr0.2125 Fe0.2125 Ni0.2125 | FCC |  |  | creep rate | EXP | stress = 123 MPa | 923 | 1.192e-07 |  | s-1 | F2 | 10.1016/j.matlet.2015.11.016
235 | Al0.15 Co0.2125 Cr0.2125 Fe0.2125 Ni0.2125 | FCC |  |  | creep rate | EXP | stress = 124.8 MPa | 923 | 1.066e-07 |  | s-1 | F2 | 10.1016/j.matlet.2015.11.016
236 | Al0.15 Co0.2125 Cr0.2125 Fe0.2125 Ni0.2125 | FCC |  |  | creep rate | EXP | stress = 127.6 MPa | 923 | 1.041e-07 |  | s-1 | F2 | 10.1016/j.matlet.2015.11.016
237 | Al0.15 Co0.2125 Cr0.2125 Fe0.2125 Ni0.2125 | FCC |  |  | creep rate | EXP | stress = 129.1 MPa | 923 | 1.173e-07 |  | s-1 | F2 | 10.1016/j.matlet.2015.11.016
238 | Al0.15 Co0.2125 Cr0.2125 Fe0.2125 Ni0.2125 | FCC |  |  | creep rate | EXP | stress = 130.2 MPa | 923 | 1.613e-07 |  | s-1 | F2 | 10.1016/j.matlet.2015.11.016
239 | Al0.15 Co0.2125 Cr0.2125 Fe0.2125 Ni0.2125 | FCC |  |  | creep rate | EXP | stress = 133.6 MPa | 923 | 1.639e-07 |  | s-1 | F2 | 10.1016/j.matlet.2015.11.016
240 | Al0.15 Co0.2125 Cr0.2125 Fe0.2125 Ni0.2125 | FCC |  |  | creep rate | EXP | stress = 73.03 MPa | 948 | 2.662e-08 |  | s-1 | F2 | 10.1016/j.matlet.2015.11.016
241 | Al0.15 Co0.2125 Cr0.2125 Fe0.2125 Ni0.2125 | FCC |  |  | creep rate | EXP | stress = 77.09 MPa | 948 | 2.751e-08 |  | s-1 | F2 | 10.1016/j.matlet.2015.11.016
242 | Al0.15 Co0.2125 Cr0.2125 Fe0.2125 Ni0.2125 | FCC |  |  | creep rate | EXP | stress = 78.76 MPa | 948 | 3.33e-08 |  | s-1 | F2 | 10.1016/j.matlet.2015.11.016
243 | Al0.15 Co0.2125 Cr0.2125 Fe0.2125 Ni0.2125 | FCC |  |  | creep rate | EXP | stress = 82.31 MPa | 948 | 3.2e-08 |  | s-1 | F2 | 10.1016/j.matlet.2015.11.016
244 | Al0.15 Co0.2125 Cr0.2125 Fe0.2125 Ni0.2125 | FCC |  |  | creep rate | EXP | stress = 83.73 MPa | 948 | 4.032e-08 |  | s-1 | F2 | 10.1016/j.matlet.2015.11.016
245 | Al0.15 Co0.2125 Cr0.2125 Fe0.2125 Ni0.2125 | FCC |  |  | creep rate | EXP | stress = 87.14 MPa | 948 | 5.817e-08 |  | s-1 | F2 | 10.1016/j.matlet.2015.11.016
246 | Al0.15 Co0.2125 Cr0.2125 Fe0.2125 Ni0.2125 | FCC |  |  | creep rate | EXP | stress = 90.68 MPa | 948 | 6.932e-08 |  | s-1 | F2 | 10.1016/j.matlet.2015.11.016
247 | Al0.15 Co0.2125 Cr0.2125 Fe0.2125 Ni0.2125 | FCC |  |  | creep rate | EXP | stress = 93.84 MPa | 948 | 7.506e-08 |  | s-1 | F2 | 10.1016/j.matlet.2015.11.016
248 | Al0.15 Co0.2125 Cr0.2125 Fe0.2125 Ni0.2125 | FCC |  |  | creep rate | EXP | stress = 96.27 MPa | 948 | 8.392e-08 |  | s-1 | F2 | 10.1016/j.matlet.2015.11.016
249 | Al0.15 Co0.2125 Cr0.2125 Fe0.2125 Ni0.2125 | FCC |  |  | creep rate | EXP | stress = 100.8 MPa | 948 | 9.382e-08 |  | s-1 | F2 | 10.1016/j.matlet.2015.11.016
250 | Al0.15 Co0.2125 Cr0.2125 Fe0.2125 Ni0.2125 | FCC |  |  | creep rate | EXP | stress = 102.8 MPa | 948 | 8.874e-08 |  | s-1 | F2 | 10.1016/j.matlet.2015.11.016
251 | Al0.15 Co0.2125 Cr0.2125 Fe0.2125 Ni0.2125 | FCC |  |  | creep rate | EXP | stress = 104.3 MPa | 948 | 1.23e-07 |  | s-1 | F2 | 10.1016/j.matlet.2015.11.016
252 | Al0.15 Co0.2125 Cr0.2125 Fe0.2125 Ni0.2125 | FCC |  |  | creep rate | EXP | stress = 108 MPa | 948 | 1.525e-07 |  | s-1 | F2 | 10.1016/j.matlet.2015.11.016
253 | Al0.15 Co0.2125 Cr0.2125 Fe0.2125 Ni0.2125 | FCC |  |  | creep rate | EXP | stress = 112.6 MPa | 948 | 1.613e-07 |  | s-1 | F2 | 10.1016/j.matlet.2015.11.016
254 | Al0.15 Co0.2125 Cr0.2125 Fe0.2125 Ni0.2125 | FCC |  |  | creep rate | EXP | stress = 115.2 MPa | 948 | 1.775e-07 |  | s-1 | F2 | 10.1016/j.matlet.2015.11.016
255 | Al0.15 Co0.2125 Cr0.2125 Fe0.2125 Ni0.2125 | FCC |  |  | creep rate | EXP | stress = 116.5 MPa | 948 | 2.115e-07 |  | s-1 | F2 | 10.1016/j.matlet.2015.11.016
256 | Al0.15 Co0.2125 Cr0.2125 Fe0.2125 Ni0.2125 | FCC |  |  | creep rate | EXP | stress = 120.6 MPa | 948 | 2.218e-07 |  | s-1 | F2 | 10.1016/j.matlet.2015.11.016
257 | Al0.15 Co0.2125 Cr0.2125 Fe0.2125 Ni0.2125 | FCC |  |  | creep rate | EXP | stress = 122.6 MPa | 948 | 2.402e-07 |  | s-1 | F2 | 10.1016/j.matlet.2015.11.016
258 | Al0.15 Co0.2125 Cr0.2125 Fe0.2125 Ni0.2125 | FCC |  |  | creep rate | EXP | stress = 58.98 MPa | 973 | 2.065e-08 |  | s-1 | F2 | 10.1016/j.matlet.2015.11.016
259 | Al0.15 Co0.2125 Cr0.2125 Fe0.2125 Ni0.2125 | FCC |  |  | creep rate | EXP | stress = 61.91 MPa | 973 | 2.346e-08 |  | s-1 | F2 | 10.1016/j.matlet.2015.11.016
260 | Al0.15 Co0.2125 Cr0.2125 Fe0.2125 Ni0.2125 | FCC |  |  | creep rate | EXP | stress = 63.52 MPa | 973 | 2.166e-08 |  | s-1 | F2 | 10.1016/j.matlet.2015.11.016
261 | Al0.15 Co0.2125 Cr0.2125 Fe0.2125 Ni0.2125 | FCC |  |  | creep rate | EXP | stress = 64.61 MPa | 973 | 2.885e-08 |  | s-1 | F2 | 10.1016/j.matlet.2015.11.016
262 | Al0.15 Co0.2125 Cr0.2125 Fe0.2125 Ni0.2125 | FCC |  |  | creep rate | EXP | stress = 67.53 MPa | 973 | 4.882e-08 |  | s-1 | F2 | 10.1016/j.matlet.2015.11.016
263 | Al0.15 Co0.2125 Cr0.2125 Fe0.2125 Ni0.2125 | FCC |  |  | creep rate | EXP | stress = 71.39 MPa | 973 | 6.2e-08 |  | s-1 | F2 | 10.1016/j.matlet.2015.11.016
264 | Al0.15 Co0.2125 Cr0.2125 Fe0.2125 Ni0.2125 | FCC |  |  | creep rate | EXP | stress = 74.93 MPa | 973 | 6.102e-08 |  | s-1 | F2 | 10.1016/j.matlet.2015.11.016
265 | Al0.15 Co0.2125 Cr0.2125 Fe0.2125 Ni0.2125 | FCC |  |  | creep rate | EXP | stress = 78.42 MPa | 973 | 7.388e-08 |  | s-1 | F2 | 10.1016/j.matlet.2015.11.016
266 | Al0.15 Co0.2125 Cr0.2125 Fe0.2125 Ni0.2125 | FCC |  |  | creep rate | EXP | stress = 82.78 MPa | 973 | 9.161e-08 |  | s-1 | F2 | 10.1016/j.matlet.2015.11.016
267 | Al0.15 Co0.2125 Cr0.2125 Fe0.2125 Ni0.2125 | FCC |  |  | creep rate | EXP | stress = 85.05 MPa | 973 | 1.163e-07 |  | s-1 | F2 | 10.1016/j.matlet.2015.11.016
268 | Al0.15 Co0.2125 Cr0.2125 Fe0.2125 Ni0.2125 | FCC |  |  | creep rate | EXP | stress = 88.14 MPa | 973 | 1.443e-07 |  | s-1 | F2 | 10.1016/j.matlet.2015.11.016
269 | Al0.15 Co0.2125 Cr0.2125 Fe0.2125 Ni0.2125 | FCC |  |  | creep rate | EXP | stress = 91.98 MPa | 973 | 1.692e-07 |  | s-1 | F2 | 10.1016/j.matlet.2015.11.016
270 | Al0.15 Co0.2125 Cr0.2125 Fe0.2125 Ni0.2125 | FCC |  |  | creep rate | EXP | stress = 97.38 MPa | 973 | 2.218e-07 |  | s-1 | F2 | 10.1016/j.matlet.2015.11.016
271 | Al0.15 Co0.2125 Cr0.2125 Fe0.2125 Ni0.2125 | FCC |  |  | creep rate | EXP | stress = 102.5 MPa | 973 | 2.686e-07 |  | s-1 | F2 | 10.1016/j.matlet.2015.11.016
272 | Al0.15 Co0.2125 Cr0.2125 Fe0.2125 Ni0.2125 | FCC |  |  | creep rate | EXP | stress = 105.8 MPa | 973 | 3.2e-07 |  | s-1 | F2 | 10.1016/j.matlet.2015.11.016
273 | Al0.15 Co0.2125 Cr0.2125 Fe0.2125 Ni0.2125 | FCC |  |  | creep rate | EXP | stress = 109.8 MPa | 973 | 3.813e-07 |  | s-1 | F2 | 10.1016/j.matlet.2015.11.016
274 | Al0.15 Co0.2125 Cr0.2125 Fe0.2125 Ni0.2125 | FCC |  |  | creep rate | EXP | stress = 112.9 MPa | 973 | 4.472e-07 |  | s-1 | F2 | 10.1016/j.matlet.2015.11.016
275 | Al0.15 Co0.2125 Cr0.2125 Fe0.2125 Ni0.2125 | FCC |  |  | creep rate | EXP | stress = 116.2 MPa | 973 | 4.843e-07 |  | s-1 | F2 | 10.1016/j.matlet.2015.11.016
276 | Al0.15 Co0.2125 Cr0.2125 Fe0.2125 Ni0.2125 | FCC |  |  | creep rate | EXP | stress = 118.9 MPa | 973 | 5.864e-07 |  | s-1 | F2 | 10.1016/j.matlet.2015.11.016
277 | Al0.15 Co0.2125 Cr0.2125 Fe0.2125 Ni0.2125 | FCC |  |  | creep rate | EXP | stress = 127.6 MPa | 973 | 6.987e-07 |  | s-1 | F2 | 10.1016/j.matlet.2015.11.016
278 | Al0.15 Co0.2125 Cr0.2125 Fe0.2125 Ni0.2125 | FCC |  |  | creep rate | EXP | stress = 121.6 MPa | 973 | 8.459e-07 |  | s-1 | F2 | 10.1016/j.matlet.2015.11.016
279 | Al0.15 Co0.2125 Cr0.2125 Fe0.2125 Ni0.2125 | FCC |  |  | creep rate | EXP | stress = 126.6 MPa | 973 | 8.595e-07 |  | s-1 | F2 | 10.1016/j.matlet.2015.11.016
280 | Al0.15 Co0.2125 Cr0.2125 Fe0.2125 Ni0.2125 | FCC |  |  | creep rate | EXP | stress = 128.7 MPa | 973 | 9.161e-07 |  | s-1 | F2 | 10.1016/j.matlet.2015.11.016
281 | Al0.60 Co0.1 Cr0.1 Fe0.1 Ni 0.1 | FCC+BCC |  |  | creep rate | EXP | stress = 124.4 MPa | 853 | 2.132e-08 |  | s-1 | F2 | 10.1016/j.matlet.2015.11.016
282 | Al0.60 Co0.1 Cr0.1 Fe0.1 Ni 0.1 | FCC+BCC |  |  | creep rate | EXP | stress = 125.8 MPa | 853 | 2.581e-08 |  | s-1 | F2 | 10.1016/j.matlet.2015.11.016
283 | Al0.60 Co0.1 Cr0.1 Fe0.1 Ni 0.1 | FCC+BCC |  |  | creep rate | EXP | stress = 129.8 MPa | 853 | 3.906e-08 |  | s-1 | F2 | 10.1016/j.matlet.2015.11.016
284 | Al0.60 Co0.1 Cr0.1 Fe0.1 Ni 0.1 | FCC+BCC |  |  | creep rate | EXP | stress = 133.8 MPa | 853 | 4.196e-08 |  | s-1 | F2 | 10.1016/j.matlet.2015.11.016
285 | Al0.60 Co0.1 Cr0.1 Fe0.1 Ni 0.1 | FCC+BCC |  |  | creep rate | EXP | stress = 139.6 MPa | 853 | 5.329e-08 |  | s-1 | F2 | 10.1016/j.matlet.2015.11.016
286 | Al0.60 Co0.1 Cr0.1 Fe0.1 Ni 0.1 | FCC+BCC |  |  | creep rate | EXP | stress = 142.4 MPa | 853 | 7.749e-08 |  | s-1 | F2 | 10.1016/j.matlet.2015.11.016
287 | Al0.60 Co0.1 Cr0.1 Fe0.1 Ni 0.1 | FCC+BCC |  |  | creep rate | EXP | stress = 147.2 MPa | 853 | 8.392e-08 |  | s-1 | F2 | 10.1016/j.matlet.2015.11.016
288 | Al0.60 Co0.1 Cr0.1 Fe0.1 Ni 0.1 | FCC+BCC |  |  | creep rate | EXP | stress = 151 MPa | 853 | 9.088e-08 |  | s-1 | F2 | 10.1016/j.matlet.2015.11.016
289 | Al0.60 Co0.1 Cr0.1 Fe0.1 Ni 0.1 | FCC+BCC |  |  | creep rate | EXP | stress = 153.8 MPa | 853 | 1.364e-07 |  | s-1 | F2 | 10.1016/j.matlet.2015.11.016
290 | Al0.60 Co0.1 Cr0.1 Fe0.1 Ni 0.1 | FCC+BCC |  |  | creep rate | EXP | stress = 158.7 MPa | 853 | 1.6e-07 |  | s-1 | F2 | 10.1016/j.matlet.2015.11.016
291 | Al0.60 Co0.1 Cr0.1 Fe0.1 Ni 0.1 | FCC+BCC |  |  | creep rate | EXP | stress = 163.5 MPa | 853 | 1.832e-07 |  | s-1 | F2 | 10.1016/j.matlet.2015.11.016
292 | Al0.60 Co0.1 Cr0.1 Fe0.1 Ni 0.1 | FCC+BCC |  |  | creep rate | EXP | stress = 170.7 MPa | 853 | 2.441e-07 |  | s-1 | F2 | 10.1016/j.matlet.2015.11.016
293 | Al0.60 Co0.1 Cr0.1 Fe0.1 Ni 0.1 | FCC+BCC |  |  | creep rate | EXP | stress = 180.4 MPa | 853 | 3.15e-07 |  | s-1 | F2 | 10.1016/j.matlet.2015.11.016
294 | Al0.60 Co0.1 Cr0.1 Fe0.1 Ni 0.1 | FCC+BCC |  |  | creep rate | EXP | stress = 184.8 MPa | 853 | 5e-07 |  | s-1 | F2 | 10.1016/j.matlet.2015.11.016
295 | Al0.60 Co0.1 Cr0.1 Fe0.1 Ni 0.1 | FCC+BCC |  |  | creep rate | EXP | stress = 191 MPa | 853 | 7.566e-07 |  | s-1 | F2 | 10.1016/j.matlet.2015.11.016
296 | Al0.60 Co0.1 Cr0.1 Fe0.1 Ni 0.1 | FCC+BCC |  |  | creep rate | EXP | stress = 198.5 MPa | 853 | 8.064e-07 |  | s-1 | F2 | 10.1016/j.matlet.2015.11.016
297 | Al0.60 Co0.1 Cr0.1 Fe0.1 Ni 0.1 | FCC+BCC |  |  | creep rate | EXP | stress = 203.6 MPa | 853 | 1.066e-06 |  | s-1 | F2 | 10.1016/j.matlet.2015.11.016
298 | Al0.60 Co0.1 Cr0.1 Fe0.1 Ni 0.1 | FCC+BCC |  |  | creep rate | EXP | stress = 208.6 MPa | 853 | 1.443e-06 |  | s-1 | F2 | 10.1016/j.matlet.2015.11.016
299 | Al0.60 Co0.1 Cr0.1 Fe0.1 Ni 0.1 | FCC+BCC |  |  | creep rate | EXP | stress = 213.7 MPa | 853 | 1.818e-06 |  | s-1 | F2 | 10.1016/j.matlet.2015.11.016
300 | Al0.60 Co0.1 Cr0.1 Fe0.1 Ni 0.1 | FCC+BCC |  |  | creep rate | EXP | stress = 217.4 MPa | 853 | 2.932e-06 |  | s-1 | F2 | 10.1016/j.matlet.2015.11.016
301 | Al0.60 Co0.1 Cr0.1 Fe0.1 Ni 0.1 | FCC+BCC |  |  | creep rate | EXP | stress = 236.2 MPa | 853 | 3.125e-06 |  | s-1 | F2 | 10.1016/j.matlet.2015.11.016
302 | Al0.60 Co0.1 Cr0.1 Fe0.1 Ni 0.1 | FCC+BCC |  |  | creep rate | EXP | stress = 236.5 MPa | 853 | 3.2e-06 |  | s-1 | F2 | 10.1016/j.matlet.2015.11.016
303 | Al0.60 Co0.1 Cr0.1 Fe0.1 Ni 0.1 | FCC+BCC |  |  | creep rate | EXP | stress = 232.8 MPa | 853 | 4.544e-06 |  | s-1 | F2 | 10.1016/j.matlet.2015.11.016
304 | Al0.60 Co0.1 Cr0.1 Fe0.1 Ni 0.1 | FCC+BCC |  |  | creep rate | EXP | stress = 86.4 MPa | 898 | 3.438e-08 |  | s-1 | F2 | 10.1016/j.matlet.2015.11.016
305 | Al0.60 Co0.1 Cr0.1 Fe0.1 Ni 0.1 | FCC+BCC |  |  | creep rate | EXP | stress = 89.4 MPa | 898 | 3.607e-08 |  | s-1 | F2 | 10.1016/j.matlet.2015.11.016
306 | Al0.60 Co0.1 Cr0.1 Fe0.1 Ni 0.1 | FCC+BCC |  |  | creep rate | EXP | stress = 92.91 MPa | 898 | 4.196e-08 |  | s-1 | F2 | 10.1016/j.matlet.2015.11.016
307 | Al0.60 Co0.1 Cr0.1 Fe0.1 Ni 0.1 | FCC+BCC |  |  | creep rate | EXP | stress = 96.55 MPa | 898 | 5.287e-08 |  | s-1 | F2 | 10.1016/j.matlet.2015.11.016
308 | Al0.60 Co0.1 Cr0.1 Fe0.1 Ni 0.1 | FCC+BCC |  |  | creep rate | EXP | stress = 100.5 MPa | 898 | 6.822e-08 |  | s-1 | F2 | 10.1016/j.matlet.2015.11.016
309 | Al0.60 Co0.1 Cr0.1 Fe0.1 Ni 0.1 | FCC+BCC |  |  | creep rate | EXP | stress = 104.9 MPa | 898 | 7.156e-08 |  | s-1 | F2 | 10.1016/j.matlet.2015.11.016
310 | Al0.60 Co0.1 Cr0.1 Fe0.1 Ni 0.1 | FCC+BCC |  |  | creep rate | EXP | stress = 110.1 MPa | 898 | 9.161e-08 |  | s-1 | F2 | 10.1016/j.matlet.2015.11.016
311 | Al0.60 Co0.1 Cr0.1 Fe0.1 Ni 0.1 | FCC+BCC |  |  | creep rate | EXP | stress = 114.9 MPa | 898 | 1.23e-07 |  | s-1 | F2 | 10.1016/j.matlet.2015.11.016
312 | Al0.60 Co0.1 Cr0.1 Fe0.1 Ni 0.1 | FCC+BCC |  |  | creep rate | EXP | stress = 118.2 MPa | 898 | 1.311e-07 |  | s-1 | F2 | 10.1016/j.matlet.2015.11.016
313 | Al0.60 Co0.1 Cr0.1 Fe0.1 Ni 0.1 | FCC+BCC |  |  | creep rate | EXP | stress = 120.7 MPa | 898 | 1.466e-07 |  | s-1 | F2 | 10.1016/j.matlet.2015.11.016
314 | Al0.60 Co0.1 Cr0.1 Fe0.1 Ni 0.1 | FCC+BCC |  |  | creep rate | EXP | stress = 124.9 MPa | 898 | 1.907e-07 |  | s-1 | F2 | 10.1016/j.matlet.2015.11.016
315 | Al0.60 Co0.1 Cr0.1 Fe0.1 Ni 0.1 | FCC+BCC |  |  | creep rate | EXP | stress = 130.2 MPa | 898 | 2.48e-07 |  | s-1 | F2 | 10.1016/j.matlet.2015.11.016
316 | Al0.60 Co0.1 Cr0.1 Fe0.1 Ni 0.1 | FCC+BCC |  |  | creep rate | EXP | stress = 138.6 MPa | 898 | 3.521e-07 |  | s-1 | F2 | 10.1016/j.matlet.2015.11.016
317 | Al0.60 Co0.1 Cr0.1 Fe0.1 Ni 0.1 | FCC+BCC |  |  | creep rate | EXP | stress = 142.6 MPa | 898 | 4.544e-07 |  | s-1 | F2 | 10.1016/j.matlet.2015.11.016
318 | Al0.60 Co0.1 Cr0.1 Fe0.1 Ni 0.1 | FCC+BCC |  |  | creep rate | EXP | stress = 145.9 MPa | 898 | 6.25e-07 |  | s-1 | F2 | 10.1016/j.matlet.2015.11.016
319 | Al0.60 Co0.1 Cr0.1 Fe0.1 Ni 0.1 | FCC+BCC |  |  | creep rate | EXP | stress = 151 MPa | 898 | 9.016e-07 |  | s-1 | F2 | 10.1016/j.matlet.2015.11.016
320 | Al0.60 Co0.1 Cr0.1 Fe0.1 Ni 0.1 | FCC+BCC |  |  | creep rate | EXP | stress = 157.1 MPa | 898 | 1.847e-06 |  | s-1 | F2 | 10.1016/j.matlet.2015.11.016
321 | Al0.60 Co0.1 Cr0.1 Fe0.1 Ni 0.1 | FCC+BCC |  |  | creep rate | EXP | stress = 167.3 MPa | 898 | 1.907e-06 |  | s-1 | F2 | 10.1016/j.matlet.2015.11.016
322 | Al0.60 Co0.1 Cr0.1 Fe0.1 Ni 0.1 | FCC+BCC |  |  | creep rate | EXP | stress = 170.2 MPa | 898 | 2.098e-06 |  | s-1 | F2 | 10.1016/j.matlet.2015.11.016
323 | Al0.60 Co0.1 Cr0.1 Fe0.1 Ni 0.1 | FCC+BCC |  |  | creep rate | EXP | stress = 174.4 MPa | 898 | 3.438e-06 |  | s-1 | F2 | 10.1016/j.matlet.2015.11.016
324 | Al0.60 Co0.1 Cr0.1 Fe0.1 Ni 0.1 | FCC+BCC |  |  | creep rate | EXP | stress = 183.3 MPa | 898 | 3.906e-06 |  | s-1 | F2 | 10.1016/j.matlet.2015.11.016
325 | Al0.60 Co0.1 Cr0.1 Fe0.1 Ni 0.1 | FCC+BCC |  |  | creep rate | EXP | stress = 187.2 MPa | 898 | 3.226e-06 |  | s-1 | F2 | 10.1016/j.matlet.2015.11.016
326 | Al0.60 Co0.1 Cr0.1 Fe0.1 Ni 0.1 | FCC+BCC |  |  | creep rate | EXP | stress = 75.79 MPa | 923 | 2.979e-08 |  | s-1 | F2 | 10.1016/j.matlet.2015.11.016
327 | Al0.60 Co0.1 Cr0.1 Fe0.1 Ni 0.1 | FCC+BCC |  |  | creep rate | EXP | stress = 78.2 MPa | 923 | 3.783e-08 |  | s-1 | F2 | 10.1016/j.matlet.2015.11.016
328 | Al0.60 Co0.1 Cr0.1 Fe0.1 Ni 0.1 | FCC+BCC |  |  | creep rate | EXP | stress = 85.17 MPa | 923 | 5.372e-08 |  | s-1 | F2 | 10.1016/j.matlet.2015.11.016
329 | Al0.60 Co0.1 Cr0.1 Fe0.1 Ni 0.1 | FCC+BCC |  |  | creep rate | EXP | stress = 88.64 MPa | 923 | 7.043e-08 |  | s-1 | F2 | 10.1016/j.matlet.2015.11.016
330 | Al0.60 Co0.1 Cr0.1 Fe0.1 Ni 0.1 | FCC+BCC |  |  | creep rate | EXP | stress = 102.8 MPa | 923 | 1.489e-07 |  | s-1 | F2 | 10.1016/j.matlet.2015.11.016
331 | Al0.60 Co0.1 Cr0.1 Fe0.1 Ni 0.1 | FCC+BCC |  |  | creep rate | EXP | stress = 107.3 MPa | 923 | 1.665e-07 |  | s-1 | F2 | 10.1016/j.matlet.2015.11.016
332 | Al0.60 Co0.1 Cr0.1 Fe0.1 Ni 0.1 | FCC+BCC |  |  | creep rate | EXP | stress = 109.9 MPa | 923 | 1.862e-07 |  | s-1 | F2 | 10.1016/j.matlet.2015.11.016
333 | Al0.60 Co0.1 Cr0.1 Fe0.1 Ni 0.1 | FCC+BCC |  |  | creep rate | EXP | stress = 115.5 MPa | 923 | 2.602e-07 |  | s-1 | F2 | 10.1016/j.matlet.2015.11.016
334 | Al0.60 Co0.1 Cr0.1 Fe0.1 Ni 0.1 | FCC+BCC |  |  | creep rate | EXP | stress = 123 MPa | 923 | 3.937e-07 |  | s-1 | F2 | 10.1016/j.matlet.2015.11.016
335 | Al0.60 Co0.1 Cr0.1 Fe0.1 Ni 0.1 | FCC+BCC |  |  | creep rate | EXP | stress = 128.2 MPa | 923 | 5.725e-07 |  | s-1 | F2 | 10.1016/j.matlet.2015.11.016
336 | Al0.60 Co0.1 Cr0.1 Fe0.1 Ni 0.1 | FCC+BCC |  |  | creep rate | EXP | stress = 132.6 MPa | 923 | 6.504e-07 |  | s-1 | F2 | 10.1016/j.matlet.2015.11.016
337 | Al0.60 Co0.1 Cr0.1 Fe0.1 Ni 0.1 | FCC+BCC |  |  | creep rate | EXP | stress = 136.3 MPa | 923 | 7.937e-07 |  | s-1 | F2 | 10.1016/j.matlet.2015.11.016
338 | Al0.60 Co0.1 Cr0.1 Fe0.1 Ni 0.1 | FCC+BCC |  |  | creep rate | EXP | stress = 140.8 MPa | 923 | 1.775e-06 |  | s-1 | F2 | 10.1016/j.matlet.2015.11.016
339 | Al0.60 Co0.1 Cr0.1 Fe0.1 Ni 0.1 | FCC+BCC |  |  | creep rate | EXP | stress = 150.1 MPa | 923 | 2.166e-06 |  | s-1 | F2 | 10.1016/j.matlet.2015.11.016
340 | Al0.60 Co0.1 Cr0.1 Fe0.1 Ni 0.1 | FCC+BCC |  |  | creep rate | EXP | stress = 154.9 MPa | 923 | 2.201e-06 |  | s-1 | F2 | 10.1016/j.matlet.2015.11.016
341 | Al0.60 Co0.1 Cr0.1 Fe0.1 Ni 0.1 | FCC+BCC |  |  | creep rate | EXP | stress = 158 MPa | 923 | 3.493e-06 |  | s-1 | F2 | 10.1016/j.matlet.2015.11.016
342 | Al0.60 Co0.1 Cr0.1 Fe0.1 Ni 0.1 | FCC+BCC |  |  | creep rate | EXP | stress = 165.2 MPa | 923 | 3.635e-06 |  | s-1 | F2 | 10.1016/j.matlet.2015.11.016
343 | Al0.60 Co0.1 Cr0.1 Fe0.1 Ni 0.1 | FCC+BCC |  |  | creep rate | EXP | stress = 168.3 MPa | 923 | 3.384e-06 |  | s-1 | F2 | 10.1016/j.matlet.2015.11.016
344 | Al0.60 Co0.1 Cr0.1 Fe0.1 Ni 0.1 | FCC+BCC |  |  | creep rate | EXP | stress = 67.82 MPa | 948 | 2.081e-08 |  | s-1 | F2 | 10.1016/j.matlet.2015.11.016
345 | Al0.60 Co0.1 Cr0.1 Fe0.1 Ni 0.1 | FCC+BCC |  |  | creep rate | EXP | stress = 67.62 MPa | 948 | 2.979e-08 |  | s-1 | F2 | 10.1016/j.matlet.2015.11.016
346 | Al0.60 Co0.1 Cr0.1 Fe0.1 Ni 0.1 | FCC+BCC |  |  | creep rate | EXP | stress = 72 MPa | 948 | 4.097e-08 |  | s-1 | F2 | 10.1016/j.matlet.2015.11.016
347 | Al0.60 Co0.1 Cr0.1 Fe0.1 Ni 0.1 | FCC+BCC |  |  | creep rate | EXP | stress = 73.87 MPa | 948 | 4.23e-08 |  | s-1 | F2 | 10.1016/j.matlet.2015.11.016
348 | Al0.60 Co0.1 Cr0.1 Fe0.1 Ni 0.1 | FCC+BCC |  |  | creep rate | EXP | stress = 76.44 MPa | 948 | 5.372e-08 |  | s-1 | F2 | 10.1016/j.matlet.2015.11.016
349 | Al0.60 Co0.1 Cr0.1 Fe0.1 Ni 0.1 | FCC+BCC |  |  | creep rate | EXP | stress = 78.87 MPa | 948 | 8e-08 |  | s-1 | F2 | 10.1016/j.matlet.2015.11.016
350 | Al0.60 Co0.1 Cr0.1 Fe0.1 Ni 0.1 | FCC+BCC |  |  | creep rate | EXP | stress = 82.31 MPa | 948 | 8.26e-08 |  | s-1 | F2 | 10.1016/j.matlet.2015.11.016
351 | Al0.60 Co0.1 Cr0.1 Fe0.1 Ni 0.1 | FCC+BCC |  |  | creep rate | EXP | stress = 84.45 MPa | 948 | 8.392e-08 |  | s-1 | F2 | 10.1016/j.matlet.2015.11.016
352 | Al0.60 Co0.1 Cr0.1 Fe0.1 Ni 0.1 | FCC+BCC |  |  | creep rate | EXP | stress = 90.68 MPa | 948 | 1.375e-07 |  | s-1 | F2 | 10.1016/j.matlet.2015.11.016
353 | Al0.60 Co0.1 Cr0.1 Fe0.1 Ni 0.1 | FCC+BCC |  |  | creep rate | EXP | stress = 93.57 MPa | 948 | 1.562e-07 |  | s-1 | F2 | 10.1016/j.matlet.2015.11.016
354 | Al0.60 Co0.1 Cr0.1 Fe0.1 Ni 0.1 | FCC+BCC |  |  | creep rate | EXP | stress = 97.38 MPa | 948 | 1.922e-07 |  | s-1 | F2 | 10.1016/j.matlet.2015.11.016
355 | Al0.60 Co0.1 Cr0.1 Fe0.1 Ni 0.1 | FCC+BCC |  |  | creep rate | EXP | stress = 101.8 MPa | 948 | 2.5e-07 |  | s-1 | F2 | 10.1016/j.matlet.2015.11.016
356 | Al0.60 Co0.1 Cr0.1 Fe0.1 Ni 0.1 | FCC+BCC |  |  | creep rate | EXP | stress = 108.8 MPa | 948 | 4.196e-07 |  | s-1 | F2 | 10.1016/j.matlet.2015.11.016
357 | Al0.60 Co0.1 Cr0.1 Fe0.1 Ni 0.1 | FCC+BCC |  |  | creep rate | EXP | stress = 113.6 MPa | 948 | 5.958e-07 |  | s-1 | F2 | 10.1016/j.matlet.2015.11.016
358 | Al0.60 Co0.1 Cr0.1 Fe0.1 Ni 0.1 | FCC+BCC |  |  | creep rate | EXP | stress = 118.5 MPa | 948 | 7.099e-07 |  | s-1 | F2 | 10.1016/j.matlet.2015.11.016
359 | Al0.60 Co0.1 Cr0.1 Fe0.1 Ni 0.1 | FCC+BCC |  |  | creep rate | EXP | stress = 122.6 MPa | 948 | 8.595e-07 |  | s-1 | F2 | 10.1016/j.matlet.2015.11.016
360 | Al0.60 Co0.1 Cr0.1 Fe0.1 Ni 0.1 | FCC+BCC |  |  | creep rate | EXP | stress = 126.6 MPa | 948 | 1.322e-06 |  | s-1 | F2 | 10.1016/j.matlet.2015.11.016
361 | Al0.60 Co0.1 Cr0.1 Fe0.1 Ni 0.1 | FCC+BCC |  |  | creep rate | EXP | stress = 131.3 MPa | 948 | 2.751e-06 |  | s-1 | F2 | 10.1016/j.matlet.2015.11.016
362 | Al0.60 Co0.1 Cr0.1 Fe0.1 Ni 0.1 | FCC+BCC |  |  | creep rate | EXP | stress = 141.4 MPa | 948 | 2.622e-06 |  | s-1 | F2 | 10.1016/j.matlet.2015.11.016
363 | Al0.60 Co0.1 Cr0.1 Fe0.1 Ni 0.1 | FCC+BCC |  |  | creep rate | EXP | stress = 143.2 MPa | 948 | 2.908e-06 |  | s-1 | F2 | 10.1016/j.matlet.2015.11.016
364 | Al0.60 Co0.1 Cr0.1 Fe0.1 Ni 0.1 | FCC+BCC |  |  | creep rate | EXP | stress = 152.3 MPa | 948 | 3.384e-06 |  | s-1 | F2 | 10.1016/j.matlet.2015.11.016
365 | Al0.60 Co0.1 Cr0.1 Fe0.1 Ni 0.1 | FCC+BCC |  |  | creep rate | EXP | stress = 151 MPa | 948 | 3.906e-06 |  | s-1 | F2 | 10.1016/j.matlet.2015.11.016
366 | Al0.60 Co0.1 Cr0.1 Fe0.1 Ni 0.1 | FCC+BCC |  |  | creep rate | EXP | stress = 155.4 MPa | 948 | 4.23e-06 |  | s-1 | F2 | 10.1016/j.matlet.2015.11.016
367 | Al0.60 Co0.1 Cr0.1 Fe0.1 Ni 0.1 | FCC+BCC |  |  | creep rate | EXP | stress = 58.15 MPa | 973 | 3.493e-08 |  | s-1 | F2 | 10.1016/j.matlet.2015.11.016
368 | Al0.60 Co0.1 Cr0.1 Fe0.1 Ni 0.1 | FCC+BCC |  |  | creep rate | EXP | stress = 60.34 MPa | 973 | 3.844e-08 |  | s-1 | F2 | 10.1016/j.matlet.2015.11.016
369 | Al0.60 Co0.1 Cr0.1 Fe0.1 Ni 0.1 | FCC+BCC |  |  | creep rate | EXP | stress = 62.8 MPa | 973 | 4.508e-08 |  | s-1 | F2 | 10.1016/j.matlet.2015.11.016
370 | Al0.60 Co0.1 Cr0.1 Fe0.1 Ni 0.1 | FCC+BCC |  |  | creep rate | EXP | stress = 65.54 MPa | 973 | 5.121e-08 |  | s-1 | F2 | 10.1016/j.matlet.2015.11.016
371 | Al0.60 Co0.1 Cr0.1 Fe0.1 Ni 0.1 | FCC+BCC |  |  | creep rate | EXP | stress = 67.43 MPa | 973 | 6.714e-08 |  | s-1 | F2 | 10.1016/j.matlet.2015.11.016
372 | Al0.60 Co0.1 Cr0.1 Fe0.1 Ni 0.1 | FCC+BCC |  |  | creep rate | EXP | stress = 70.78 MPa | 973 | 7.388e-08 |  | s-1 | F2 | 10.1016/j.matlet.2015.11.016
373 | Al0.60 Co0.1 Cr0.1 Fe0.1 Ni 0.1 | FCC+BCC |  |  | creep rate | EXP | stress = 72.51 MPa | 973 | 8e-08 |  | s-1 | F2 | 10.1016/j.matlet.2015.11.016
374 | Al0.60 Co0.1 Cr0.1 Fe0.1 Ni 0.1 | FCC+BCC |  |  | creep rate | EXP | stress = 74.93 MPa | 973 | 1.032e-07 |  | s-1 | F2 | 10.1016/j.matlet.2015.11.016
375 | Al0.60 Co0.1 Cr0.1 Fe0.1 Ni 0.1 | FCC+BCC |  |  | creep rate | EXP | stress = 78.2 MPa | 973 | 1.154e-07 |  | s-1 | F2 | 10.1016/j.matlet.2015.11.016
376 | Al0.60 Co0.1 Cr0.1 Fe0.1 Ni 0.1 | FCC+BCC |  |  | creep rate | EXP | stress = 79.77 MPa | 973 | 1.513e-07 |  | s-1 | F2 | 10.1016/j.matlet.2015.11.016
377 | Al0.60 Co0.1 Cr0.1 Fe0.1 Ni 0.1 | FCC+BCC |  |  | creep rate | EXP | stress = 83.02 MPa | 973 | 1.803e-07 |  | s-1 | F2 | 10.1016/j.matlet.2015.11.016
378 | Al0.60 Co0.1 Cr0.1 Fe0.1 Ni 0.1 | FCC+BCC |  |  | creep rate | EXP | stress = 85.91 MPa | 973 | 2.327e-07 |  | s-1 | F2 | 10.1016/j.matlet.2015.11.016
379 | Al0.60 Co0.1 Cr0.1 Fe0.1 Ni 0.1 | FCC+BCC |  |  | creep rate | EXP | stress = 91.2 MPa | 973 | 3.411e-07 |  | s-1 | F2 | 10.1016/j.matlet.2015.11.016
380 | Al0.60 Co0.1 Cr0.1 Fe0.1 Ni 0.1 | FCC+BCC |  |  | creep rate | EXP | stress = 99.34 MPa | 973 | 4.691e-07 |  | s-1 | F2 | 10.1016/j.matlet.2015.11.016
381 | Al0.60 Co0.1 Cr0.1 Fe0.1 Ni 0.1 | FCC+BCC |  |  | creep rate | EXP | stress = 103.1 MPa | 973 | 5.771e-07 |  | s-1 | F2 | 10.1016/j.matlet.2015.11.016
382 | Al0.60 Co0.1 Cr0.1 Fe0.1 Ni 0.1 | FCC+BCC |  |  | creep rate | EXP | stress = 106.1 MPa | 973 | 7.937e-07 |  | s-1 | F2 | 10.1016/j.matlet.2015.11.016
383 | Al0.60 Co0.1 Cr0.1 Fe0.1 Ni 0.1 | FCC+BCC |  |  | creep rate | EXP | stress = 111 MPa | 973 | 1.092e-06 |  | s-1 | F2 | 10.1016/j.matlet.2015.11.016
384 | Al0.60 Co0.1 Cr0.1 Fe0.1 Ni 0.1 | FCC+BCC |  |  | creep rate | EXP | stress = 115.9 MPa | 973 | 1.454e-06 |  | s-1 | F2 | 10.1016/j.matlet.2015.11.016
385 | Al0.60 Co0.1 Cr0.1 Fe0.1 Ni 0.1 | FCC+BCC |  |  | creep rate | EXP | stress = 119.9 MPa | 973 | 2.885e-06 |  | s-1 | F2 | 10.1016/j.matlet.2015.11.016
386 | Al0.60 Co0.1 Cr0.1 Fe0.1 Ni 0.1 | FCC+BCC |  |  | creep rate | EXP | stress = 128.4 MPa | 973 | 3.906e-06 |  | s-1 | F2 | 10.1016/j.matlet.2015.11.016
387 | Al0.60 Co0.1 Cr0.1 Fe0.1 Ni 0.1 | FCC+BCC |  |  | creep rate | EXP | stress = 133 MPa | 973 | 3.783e-06 |  | s-1 | F2 | 10.1016/j.matlet.2015.11.016
388 | Al0.60 Co0.1 Cr0.1 Fe0.1 Ni 0.1 | FCC+BCC |  |  | creep rate | EXP | stress = 135.9 MPa | 973 | 4.654e-06 |  | s-1 | F2 | 10.1016/j.matlet.2015.11.016
389 | Al0.60 Co0.1 Cr0.1 Fe0.1 Ni 0.1 | FCC+BCC |  |  | creep rate | EXP | stress = 138.2 MPa | 973 | 4.96e-06 |  | s-1 | F2 | 10.1016/j.matlet.2015.11.016
390 | Al0.60 Co0.1 Cr0.1 Fe0.1 Ni 0.1 | FCC+BCC |  |  | creep rate | EXP | stress = 139 MPa | 973 | 5.458e-06 |  | s-1 | F2 | 10.1016/j.matlet.2015.11.016
391 | Al0.60 Co0.1 Cr0.1 Fe0.1 Ni 0.1 | FCC+BCC |  |  | creep rate | EXP | stress = 139.8 MPa | 973 | 4.508e-06 |  | s-1 | F2 | 10.1016/j.matlet.2015.11.016
392 | Al0.60 Co0.1 Cr0.1 Fe0.1 Ni 0.1 | FCC+BCC |  |  | creep rate | EXP | stress = 142.6 MPa | 973 | 4.437e-06 |  | s-1 | F2 | 10.1016/j.matlet.2015.11.016
393 | Ir77 Nb23 | FCC+L12 |  |  | creep rate | EXP | stress = 166.7 MPa | 2003 | 3.175e-09 |  | s-1 | F3 | 10.1007/s11661-003-0285-8
394 | Ir77 Nb23 | FCC+L12 |  |  | creep rate | EXP | stress = 173.3 MPa | 2003 | 6.08e-09 |  | s-1 | F3 | 10.1007/s11661-003-0285-8
395 | Ir77 Nb23 | FCC+L12 |  |  | creep rate | EXP | stress = 180.9 MPa | 2003 | 1.233e-08 |  | s-1 | F3 | 10.1007/s11661-003-0285-8
396 | Ir77 Nb23 | FCC+L12 |  |  | creep rate | EXP | stress = 187.6 MPa | 2003 | 2.453e-08 |  | s-1 | F3 | 10.1007/s11661-003-0285-8
397 | Ir77 Nb23 | FCC+L12 |  |  | creep rate | EXP | stress = 195.7 MPa | 2003 | 5.168e-08 |  | s-1 | F3 | 10.1007/s11661-003-0285-8
398 | Ir77 Nb23 | FCC+L12 |  |  | creep rate | EXP | stress = 129.7 MPa | 2073 | 6.981e-09 |  | s-1 | F3 | 10.1007/s11661-003-0285-8
399 | Ir77 Nb23 | FCC+L12 |  |  | creep rate | EXP | stress = 161.7 MPa | 2073 | 4.535e-08 |  | s-1 | F3 | 10.1007/s11661-003-0285-8
400 | Ir77 Nb23 | FCC+L12 |  |  | creep rate | EXP | stress = 178.9 MPa | 2073 | 2.346e-07 |  | s-1 | F3 | 10.1007/s11661-003-0285-8
401 | Ir77 Nb23 | FCC+L12 |  |  | creep rate | EXP | stress = 195.9 MPa | 2073 | 3.75e-06 |  | s-1 | F3 | 10.1007/s11661-003-0285-8
402 | Al12.7 Co9.48 Cr9.36 Hf0.47 Mo0.31 Ni63 Ta1.1 Ti0.5 W3.07 | FCC+L12 |  |  | creep rate | EXP | stress = 70 MPa | 1373 | 9.093747e-08 |  | s-1 | F9 | 10.1016/j.msea.2012.04.067
403 | Al12.7 Co9.48 Cr9.36 Hf0.47 Mo0.31 Ni63 Ta1.1 Ti0.5 W3.07 | FCC+L12 |  |  | creep rate | EXP | stress = 90 MPa | 1373 | 4.607514e-07 |  | s-1 | F9 | 10.1016/j.msea.2012.04.067
404 | Al12.7 Co9.48 Cr9.36 Hf0.47 Mo0.31 Ni63 Ta1.1 Ti0.5 W3.07 | FCC+L12 |  |  | creep rate | EXP | stress = 150 MPa | 1253 | 5.314319e-08 |  | s-1 | F9 | 10.1016/j.msea.2012.04.067
405 | Al12.7 Co9.48 Cr9.36 Hf0.47 Mo0.31 Ni63 Ta1.1 Ti0.5 W3.07 | FCC+L12 |  |  | creep rate | EXP | stress = 230 MPa | 1253 | 2.085451e-06 |  | s-1 | F9 | 10.1016/j.msea.2012.04.067
416 | Be | HCP |  |  | creep rate | EXP | stress = 4.51 MPa | 1007 | 6e-06 |  | s-1 |  | Samsonov_1968_HandbookOfThePhysicochemical
417 | Be | HCP |  |  | creep rate | EXP | stress = 6.67 MPa | 1007 | 1.2e-05 |  | s-1 |  | Samsonov_1968_HandbookOfThePhysicochemical
418 | Be | HCP |  |  | creep rate | EXP | stress = 7.45 MPa | 1007 | 0.00085 |  | s-1 |  | Samsonov_1968_HandbookOfThePhysicochemical
419 | Be | HCP |  |  | creep rate | EXP | stress = 9.81 MPa | 1007 | 0.005 |  | s-1 |  | Samsonov_1968_HandbookOfThePhysicochemical
420 | Be | HCP |  |  | creep rate | EXP | stress = 68.7 MPa | 793 | 1.7e-05 |  | s-1 |  | Samsonov_1968_HandbookOfThePhysicochemical
421 | Be | HCP |  |  | creep rate | EXP | stress = 68.7 MPa | 833 | 0.00017 |  | s-1 |  | Samsonov_1968_HandbookOfThePhysicochemical
422 | Be | HCP |  |  | creep rate | EXP | stress = 68.7 MPa | 878 | 0.0017 |  | s-1 |  | Samsonov_1968_HandbookOfThePhysicochemical
423 | Be | HCP |  |  | creep rate | EXP | stress = 68.7 MPa | 943 | 0.017 |  | s-1 |  | Samsonov_1968_HandbookOfThePhysicochemical
424 | Be | HCP |  |  | creep rate | EXP | stress = 6.87 MPa | 923 | 1.7e-05 |  | s-1 |  | Samsonov_1968_HandbookOfThePhysicochemical
425 | Be | HCP |  |  | creep rate | EXP | stress = 6.87 MPa | 973 | 0.00017 |  | s-1 |  | Samsonov_1968_HandbookOfThePhysicochemical
426 | Be | HCP |  |  | creep rate | EXP | stress = 6.87 MPa | 1033 | 0.0017 |  | s-1 |  | Samsonov_1968_HandbookOfThePhysicochemical
427 | Be | HCP |  |  | creep rate | EXP | stress = 6.87 MPa | 1103 | 0.017 |  | s-1 |  | Samsonov_1968_HandbookOfThePhysicochemical
428 | Be | HCP |  |  | creep rate | EXP | stress = 0.69 MPa | 1113 | 1.7e-05 |  | s-1 |  | Samsonov_1968_HandbookOfThePhysicochemical
429 | Be | HCP |  |  | creep rate | EXP | stress = 0.69 MPa | 1173 | 0.00017 |  | s-1 |  | Samsonov_1968_HandbookOfThePhysicochemical
430 | Be | HCP |  |  | creep rate | EXP | stress = 0.69 MPa | 1253 | 0.0017 |  | s-1 |  | Samsonov_1968_HandbookOfThePhysicochemical
431 | Be | HCP |  |  | creep rate | EXP | stress = 0.69 MPa | 1343 | 0.017 |  | s-1 |  | Samsonov_1968_HandbookOfThePhysicochemical
432 | Be | HCP |  |  | creep rate | EXP | stress = 0.07 MPa | 1303 | 1.7e-05 |  | s-1 |  | Samsonov_1968_HandbookOfThePhysicochemical
433 | Be | HCP |  |  | creep rate | EXP | stress = 0.07 MPa | 1353 | 0.00017 |  | s-1 |  | Samsonov_1968_HandbookOfThePhysicochemical
434 | Be | HCP |  |  | creep rate | EXP | stress = 0.07 MPa | 1463 | 0.0017 |  | s-1 |  | Samsonov_1968_HandbookOfThePhysicochemical
435 | Ti | HCP |  |  | creep rate | EXP | stress = 110 MPa | 703 | 2.5e-07 |  | s-1 |  | Samsonov_1968_HandbookOfThePhysicochemical
436 | Zr | HCP |  |  | creep rate | EXP | stress = 107 MPa | 533 | 0.017 |  | s-1 |  | Samsonov_1968_HandbookOfThePhysicochemical
437 | Zr | HCP |  |  | creep rate | EXP | stress = 93.1 MPa | 588 | 0.017 |  | s-1 |  | Samsonov_1968_HandbookOfThePhysicochemical
438 | Zr | HCP |  |  | creep rate | EXP | stress = 75.8 MPa | 673 | 0.017 |  | s-1 |  | Samsonov_1968_HandbookOfThePhysicochemical
439 | Zr | HCP |  |  | creep rate | EXP | stress = 96.5 MPa | 533 | 0.00017 |  | s-1 |  | Samsonov_1968_HandbookOfThePhysicochemical
440 | Zr | HCP |  |  | creep rate | EXP | stress = 82.8 MPa | 588 | 0.00017 |  | s-1 |  | Samsonov_1968_HandbookOfThePhysicochemical
441 | Zr | HCP |  |  | creep rate | EXP | stress = 48.3 MPa | 673 | 0.00017 |  | s-1 |  | Samsonov_1968_HandbookOfThePhysicochemical
442 | Zr | HCP |  |  | creep rate | EXP | stress = 86.2 MPa | 533 | 1.7e-06 |  | s-1 |  | Samsonov_1968_HandbookOfThePhysicochemical
443 | Zr | HCP |  |  | creep rate | EXP | stress = 65.5 MPa | 588 | 1.7e-06 |  | s-1 |  | Samsonov_1968_HandbookOfThePhysicochemical
444 | Zr | HCP |  |  | creep rate | EXP | stress = 17.6 MPa | 673 | 1.7e-06 |  | s-1 |  | Samsonov_1968_HandbookOfThePhysicochemical
445 | Nb | FCC |  |  | creep rate | EXP | stress = 61.7 MPa | 873 | 2.8e-07 |  | s-1 |  | Samsonov_1968_HandbookOfThePhysicochemical
446 | Nb | FCC |  |  | creep rate | EXP | stress = 15.4 MPa | 973 | 4.4e-07 |  | s-1 |  | Samsonov_1968_HandbookOfThePhysicochemical
447 | Nb | FCC |  |  | creep rate | EXP | stress = 30.8 MPa | 973 | 6e-07 |  | s-1 |  | Samsonov_1968_HandbookOfThePhysicochemical
448 | Nb | FCC |  |  | creep rate | EXP | stress = 46.3 MPa | 973 | 1.5e-06 |  | s-1 |  | Samsonov_1968_HandbookOfThePhysicochemical
449 | Mo | BCC |  |  | creep rate | EXP | stress = 77.2 MPa | 1273 | 9.2e-05 |  | s-1 |  | Samsonov_1968_HandbookOfThePhysicochemical
450 | Mo | BCC |  |  | creep rate | EXP | stress = 77.2 MPa | 1273 | 5.3e-05 |  | s-1 |  | Samsonov_1968_HandbookOfThePhysicochemical
451 | Hf | HCP |  |  | creep rate | EXP | stress = 152 MPa | 673 | 5e-08 |  | s-1 |  | Samsonov_1968_HandbookOfThePhysicochemical
452 | Hf | HCP |  |  | creep rate | EXP | stress = 166 MPa | 673 | 1.2e-06 |  | s-1 |  | Samsonov_1968_HandbookOfThePhysicochemical
453 | Hf | HCP |  |  | creep rate | EXP | stress = 173 MPa | 673 | 6e-06 |  | s-1 |  | Samsonov_1968_HandbookOfThePhysicochemical
454 | Hf | HCP |  |  | creep rate | EXP | stress = 186 MPa | 673 | 1.7e-05 |  | s-1 |  | Samsonov_1968_HandbookOfThePhysicochemical
455 | Pb | FCC |  |  | creep rate | EXP | stress = 0.98 MPa | 293 | 1.7e-05 |  | s-1 |  | Samsonov_1968_HandbookOfThePhysicochemical
456 | Bi | rhombohedral |  |  | creep rate | EXP | stress = 414 MPa | 339 | 0.0017 |  | s-1 |  | Samsonov_1968_HandbookOfThePhysicochemical
457 | Bi | rhombohedral |  |  | creep rate | EXP | stress = 320 MPa | 394 | 0.0017 |  | s-1 |  | Samsonov_1968_HandbookOfThePhysicochemical
458 | Bi | rhombohedral |  |  | creep rate | EXP | stress = 241 MPa | 450 | 0.0017 |  | s-1 |  | Samsonov_1968_HandbookOfThePhysicochemical
459 | Bi | rhombohedral |  |  | creep rate | EXP | stress = 140 MPa | 477 | 0.0017 |  | s-1 |  | Samsonov_1968_HandbookOfThePhysicochemical
460 | U | orthorhombic |  |  | creep rate | EXP | stress = 245 MPa | 293 | 3.8e-07 |  | s-1 |  | Samsonov_1968_HandbookOfThePhysicochemical
461 | U | orthorhombic |  |  | creep rate | EXP | stress = 196 MPa | 373 | 1.2e-06 |  | s-1 |  | Samsonov_1968_HandbookOfThePhysicochemical
462 | U | orthorhombic |  |  | creep rate | EXP | stress = 177 MPa | 473 | 4.5e-07 |  | s-1 |  | Samsonov_1968_HandbookOfThePhysicochemical
463 | U | orthorhombic |  |  | creep rate | EXP | stress = 177 MPa | 573 | 1.7e-06 |  | s-1 |  | Samsonov_1968_HandbookOfThePhysicochemical
464 | U | orthorhombic |  |  | creep rate | EXP | stress = 98.1 MPa | 673 | 1e-05 |  | s-1 |  | Samsonov_1968_HandbookOfThePhysicochemical
465 | U | orthorhombic |  |  | creep rate | EXP | stress = 29.4 MPa | 773 | 1.8e-05 |  | s-1 |  | Samsonov_1968_HandbookOfThePhysicochemical
466 | U | orthorhombic |  |  | creep rate | EXP | stress = 19.8 MPa | 873 | 3.3e-05 |  | s-1 |  | Samsonov_1968_HandbookOfThePhysicochemical
467 | Fe0.61 Mo0.02 Nb0.29 Ta96.64 W2.44 | BCT |  |  | creep rate | EXP | stress = 36 MPa | 1723 | 1.3e-07 |  | s-1 | F2 | 10.1016/S1359-6454(98)00434-0
468 | Fe0.61 Mo0.02 Nb0.29 Ta96.64 W2.45 | BCT |  |  | creep rate | EXP | stress = 45 MPa | 1723 | 6.5e-07 |  | s-1 | F2 | 10.1016/S1359-6454(98)00434-0
469 | Fe0.61 Mo0.02 Nb0.29 Ta96.64 W2.46 | BCT |  |  | creep rate | EXP | stress = 53 MPa | 1723 | 4.3e-06 |  | s-1 | F2 | 10.1016/S1359-6454(98)00434-0
470 | Fe0.61 Mo0.02 Nb0.29 Ta96.64 W2.47 | BCT |  |  | creep rate | EXP | stress = 64 MPa | 1723 | 2.4e-05 |  | s-1 | F2 | 10.1016/S1359-6454(98)00434-0
471 | Fe0.61 Mo0.02 Nb0.29 Ta96.64 W2.48 | BCT |  |  | creep rate | EXP | stress = 88 MPa | 1723 | 0.00015 |  | s-1 | F2 | 10.1016/S1359-6454(98)00434-0
472 | Fe0.61 Mo0.02 Nb0.29 Ta96.64 W2.49 | BCT |  |  | creep rate | EXP | stress = 100 MPa | 1723 | 0.0004 |  | s-1 | F2 | 10.1016/S1359-6454(98)00434-0
473 | Fe0.61 Mo0.02 Nb0.29 Ta96.64 W2.50 | BCT |  |  | creep rate | EXP | stress = 120 MPa | 1723 | 0.0014 |  | s-1 | F2 | 10.1016/S1359-6454(98)00434-0
474 | Fe0.61 Mo0.02 Nb0.29 Ta96.64 W2.51 | BCT |  |  | creep rate | EXP | stress = 41 MPa | 1673 | 6.4e-08 |  | s-1 | F2 | 10.1016/S1359-6454(98)00434-0
475 | Fe0.61 Mo0.02 Nb0.29 Ta96.64 W2.52 | BCT |  |  | creep rate | EXP | stress = 46 MPa | 1673 | 1.4e-07 |  | s-1 | F2 | 10.1016/S1359-6454(98)00434-0
476 | Fe0.61 Mo0.02 Nb0.29 Ta96.64 W2.53 | BCT |  |  | creep rate | EXP | stress = 54 MPa | 1673 | 6.9e-07 |  | s-1 | F2 | 10.1016/S1359-6454(98)00434-0
477 | Fe0.61 Mo0.02 Nb0.29 Ta96.64 W2.54 | BCT |  |  | creep rate | EXP | stress = 71 MPa | 1673 | 4.2e-06 |  | s-1 | F2 | 10.1016/S1359-6454(98)00434-0
478 | Fe0.61 Mo0.02 Nb0.29 Ta96.64 W2.55 | BCT |  |  | creep rate | EXP | stress = 87 MPa | 1673 | 1.8e-05 |  | s-1 | F2 | 10.1016/S1359-6454(98)00434-0
479 | Fe0.61 Mo0.02 Nb0.29 Ta96.64 W2.56 | BCT |  |  | creep rate | EXP | stress = 130 MPa | 1673 | 0.00033 |  | s-1 | F2 | 10.1016/S1359-6454(98)00434-0
480 | Fe0.61 Mo0.02 Nb0.29 Ta96.64 W2.57 | BCT |  |  | creep rate | EXP | stress = 81 MPa | 1573 | 4.3e-07 |  | s-1 | F2 | 10.1016/S1359-6454(98)00434-0
481 | Fe0.61 Mo0.02 Nb0.29 Ta96.64 W2.58 | BCT |  |  | creep rate | EXP | stress = 97 MPa | 1573 | 2.4e-06 |  | s-1 | F2 | 10.1016/S1359-6454(98)00434-0
482 | Fe0.61 Mo0.02 Nb0.29 Ta96.64 W2.59 | BCT |  |  | creep rate | EXP | stress = 120 MPa | 1573 | 1.3e-05 |  | s-1 | F2 | 10.1016/S1359-6454(98)00434-0
483 | Fe0.61 Mo0.02 Nb0.29 Ta96.64 W2.60 | BCT |  |  | creep rate | EXP | stress = 170 MPa | 1573 | 0.00015 |  | s-1 | F2 | 10.1016/S1359-6454(98)00434-0
484 | Mo95.7 Si3 B1.3 | BCC |  |  | creep rate | EXP | stress = 199 MPa | 1273 | 4.4e-08 |  | s-1 | F5 | 10.1016/j.actamat.2009.11.054
485 | Mo95.7 Si3 B1.3 | BCC |  |  | creep rate | EXP | stress = 251 MPa | 1273 | 3.7e-07 |  | s-1 | F5 | 10.1016/j.actamat.2009.11.054
486 | Mo95.7 Si3 B1.3 | BCC |  |  | creep rate | EXP | stress = 301 MPa | 1273 | 7.37e-07 |  | s-1 | F5 | 10.1016/j.actamat.2009.11.054
487 | Mo95.7 Si3 B1.3 | BCC |  |  | creep rate | EXP | stress = 73.9 MPa | 1473 | 3.33e-08 |  | s-1 | F5 | 10.1016/j.actamat.2009.11.054
488 | Mo95.7 Si3 B1.3 | BCC |  |  | creep rate | EXP | stress = 99.7 MPa | 1473 | 1.79e-07 |  | s-1 | F5 | 10.1016/j.actamat.2009.11.054
489 | Mo95.7 Si3 B1.3 | BCC |  |  | creep rate | EXP | stress = 150 MPa | 1473 | 3.63e-06 |  | s-1 | F5 | 10.1016/j.actamat.2009.11.054
490 | Mo95.7 Si3 B1.3 | BCC |  |  | creep rate | EXP | stress = 49.9 MPa | 1573 | 8.5e-08 |  | s-1 | F5 | 10.1016/j.actamat.2009.11.054
491 | Mo95.7 Si3 B1.3 | BCC |  |  | creep rate | EXP | stress = 74.4 MPa | 1573 | 4.48e-07 |  | s-1 | F5 | 10.1016/j.actamat.2009.11.054
492 | Mo95.7 Si3 B1.3 | BCC |  |  | creep rate | EXP | stress = 98.5 MPa | 1573 | 1.61e-06 |  | s-1 | F5 | 10.1016/j.actamat.2009.11.054
493 | Mo86 Si6 B8 | BCC |  |  | creep rate | EXP | stress = 167 MPa | 1473 | 3.67e-08 |  | s-1 | F11 | 10.1016/j.actamat.2009.11.054
494 | Mo86 Si6 B8 | BCC |  |  | creep rate | EXP | stress = 221 MPa | 1473 | 1.79e-07 |  | s-1 | F11 | 10.1016/j.actamat.2009.11.054
495 | Mo86 Si6 B8 | BCC |  |  | creep rate | EXP | stress = 280 MPa | 1473 | 9.63e-07 |  | s-1 | F11 | 10.1016/j.actamat.2009.11.054
496 | Mo86 Si6 B8 | BCC |  |  | creep rate | EXP | stress = 346 MPa | 1473 | 4.52e-06 |  | s-1 | F11 | 10.1016/j.actamat.2009.11.054
497 | Mo86 Si6 B8 | BCC |  |  | creep rate | EXP | stress = 109 MPa | 1573 | 1.07e-07 |  | s-1 | F11 | 10.1016/j.actamat.2009.11.054
498 | Mo86 Si6 B8 | BCC |  |  | creep rate | EXP | stress = 168 MPa | 1573 | 5.97e-07 |  | s-1 | F11 | 10.1016/j.actamat.2009.11.054
499 | Mo86 Si6 B8 | BCC |  |  | creep rate | EXP | stress = 222 MPa | 1573 | 2.6e-06 |  | s-1 | F11 | 10.1016/j.actamat.2009.11.054
500 | Mo82.7 Si8.6 B8.7 | BCC |  |  | creep rate | EXP | stress = 223 MPa | 1473 | 6.03e-08 |  | s-1 | F11 | 10.1016/j.actamat.2009.11.054
501 | Mo82.7 Si8.6 B8.7 | BCC |  |  | creep rate | EXP | stress = 284 MPa | 1473 | 2.78e-07 |  | s-1 | F11 | 10.1016/j.actamat.2009.11.054
502 | Mo82.7 Si8.6 B8.7 | BCC |  |  | creep rate | EXP | stress = 343 MPa | 1473 | 1.61e-06 |  | s-1 | F11 | 10.1016/j.actamat.2009.11.054
503 | Mo82.7 Si8.6 B8.7 | BCC |  |  | creep rate | EXP | stress = 108 MPa | 1573 | 1.25e-07 |  | s-1 | F11 | 10.1016/j.actamat.2009.11.054
504 | Mo82.7 Si8.6 B8.7 | BCC |  |  | creep rate | EXP | stress = 168 MPa | 1573 | 4.93e-07 |  | s-1 | F11 | 10.1016/j.actamat.2009.11.054
505 | Fe23.49 Co24.58 Ni24.31 Cr13.42 Mn14.21 | FCC |  |  | creep rate | EXP | stress = 38.96 MPa | 1023 | 6.525536e-07 |  | s-1 | F2 | 10.1016/j.intermet.2014.06.015
506 | Fe23.49 Co24.58 Ni24.31 Cr13.42 Mn14.21 | FCC |  |  | creep rate | EXP | stress = 69.83 MPa | 1023 | 2.63831e-06 |  | s-1 | F2 | 10.1016/j.intermet.2014.06.015
507 | Fe23.49 Co24.58 Ni24.31 Cr13.42 Mn14.21 | FCC |  |  | creep rate | EXP | stress = 90.19 MPa | 1023 | 6.657442e-06 |  | s-1 | F2 | 10.1016/j.intermet.2014.06.015
505 | Fe23.49 Co24.58 Ni24.31 Cr13.42 Mn14.21 | FCC |  |  | creep rate | EXP | stress = 145.14 MPa | 1023 | 3.302866e-05 |  | s-1 | F2 | 10.1016/j.intermet.2014.06.015
506 | Fe23.49 Co24.58 Ni24.31 Cr13.42 Mn14.21 | FCC |  |  | creep rate | EXP | stress = 198.72 MPa | 1023 | 0.0001613089 |  | s-1 | F2 | 10.1016/j.intermet.2014.06.015
507 | Fe23.49 Co24.58 Ni24.31 Cr13.42 Mn14.21 | FCC |  |  | creep rate | EXP | stress = 260.14 MPa | 1023 | 0.0008230184 |  | s-1 | F2 | 10.1016/j.intermet.2014.06.015
508 | Fe23.49 Co24.58 Ni24.31 Cr13.42 Mn14.21 | FCC |  |  | creep rate | EXP | stress = 22.94 MPa | 1048 | 6.599644e-07 |  | s-1 | F2 | 10.1016/j.intermet.2014.06.015
509 | Fe23.49 Co24.58 Ni24.31 Cr13.42 Mn14.21 | FCC |  |  | creep rate | EXP | stress = 47.9 MPa | 1048 | 2.593662e-06 |  | s-1 | F2 | 10.1016/j.intermet.2014.06.015
510 | Fe23.49 Co24.58 Ni24.31 Cr13.42 Mn14.21 | FCC |  |  | creep rate | EXP | stress = 64.99 MPa | 1048 | 6.741716e-06 |  | s-1 | F2 | 10.1016/j.intermet.2014.06.015
508 | Fe23.49 Co24.58 Ni24.31 Cr13.42 Mn14.21 | FCC |  |  | creep rate | EXP | stress = 129.74 MPa | 1048 | 3.252454e-05 |  | s-1 | F2 | 10.1016/j.intermet.2014.06.015
509 | Fe23.49 Co24.58 Ni24.31 Cr13.42 Mn14.21 | FCC |  |  | creep rate | EXP | stress = 172.91 MPa | 1048 | 0.000161166 |  | s-1 | F2 | 10.1016/j.intermet.2014.06.015
510 | Fe23.49 Co24.58 Ni24.31 Cr13.42 Mn14.21 | FCC |  |  | creep rate | EXP | stress = 223.32 MPa | 1048 | 0.0008343664 |  | s-1 | F2 | 10.1016/j.intermet.2014.06.015
511 | Fe23.49 Co24.58 Ni24.31 Cr13.42 Mn14.21 | FCC |  |  | creep rate | EXP | stress = 15.95 MPa | 1073 | 6.584379e-07 |  | s-1 | F2 | 10.1016/j.intermet.2014.06.015
512 | Fe23.49 Co24.58 Ni24.31 Cr13.42 Mn14.21 | FCC |  |  | creep rate | EXP | stress = 35.78 MPa | 1073 | 2.588847e-06 |  | s-1 | F2 | 10.1016/j.intermet.2014.06.015
513 | Fe23.49 Co24.58 Ni24.31 Cr13.42 Mn14.21 | FCC |  |  | creep rate | EXP | stress = 51.23 MPa | 1073 | 6.347967e-06 |  | s-1 | F2 | 10.1016/j.intermet.2014.06.015
511 | Fe23.49 Co24.58 Ni24.31 Cr13.42 Mn14.21 | FCC |  |  | creep rate | EXP | stress = 97.78 MPa | 1073 | 3.246601e-05 |  | s-1 | F2 | 10.1016/j.intermet.2014.06.015
512 | Fe23.49 Co24.58 Ni24.31 Cr13.42 Mn14.21 | FCC |  |  | creep rate | EXP | stress = 141.29 MPa | 1073 | 0.0001609588 |  | s-1 | F2 | 10.1016/j.intermet.2014.06.015
513 | Fe23.49 Co24.58 Ni24.31 Cr13.42 Mn14.21 | FCC |  |  | creep rate | EXP | stress = 189.15 MPa | 1073 | 0.0008093914 |  | s-1 | F2 | 10.1016/j.intermet.2014.06.015
514 | Fe23.49 Co24.58 Ni24.31 Cr13.42 Mn14.21 | FCC |  |  | creep rate | EXP | stress = 6.95 MPa | 1123 | 6.36032e-07 |  | s-1 | F2 | 10.1016/j.intermet.2014.06.015
515 | Fe23.49 Co24.58 Ni24.31 Cr13.42 Mn14.21 | FCC |  |  | creep rate | EXP | stress = 20.78 MPa | 1123 | 2.579907e-06 |  | s-1 | F2 | 10.1016/j.intermet.2014.06.015
516 | Fe23.49 Co24.58 Ni24.31 Cr13.42 Mn14.21 | FCC |  |  | creep rate | EXP | stress = 32.71 MPa | 1123 | 6.423364e-06 |  | s-1 | F2 | 10.1016/j.intermet.2014.06.015
514 | Fe23.49 Co24.58 Ni24.31 Cr13.42 Mn14.21 | FCC |  |  | creep rate | EXP | stress = 65.29 MPa | 1123 | 3.286101e-05 |  | s-1 | F2 | 10.1016/j.intermet.2014.06.015
515 | Fe23.49 Co24.58 Ni24.31 Cr13.42 Mn14.21 | FCC |  |  | creep rate | EXP | stress = 98.22 MPa | 1123 | 0.000162959 |  | s-1 | F2 | 10.1016/j.intermet.2014.06.015
516 | Fe23.49 Co24.58 Ni24.31 Cr13.42 Mn14.21 | FCC |  |  | creep rate | EXP | stress = 139.4 MPa | 1123 | 0.0008197543 |  | s-1 | F2 | 10.1016/j.intermet.2014.06.015
517 | Mo83 Si9 B8 | BCC |  |  | creep rate | EXP | stress = 50 MPa | 1523 | 1.69e-05 |  | s-1 | F5 | 10.1016/j.intermet.2013.08.017
518 | Mo83 Si9 B8 | BCC |  |  | creep rate | EXP | stress = 50 MPa | 1473 | 4.12e-06 |  | s-1 | F5 | 10.1016/j.intermet.2013.08.017
519 | Mo83 Si9 B8 | BCC |  |  | creep rate | EXP | stress = 50 MPa | 1373 | 1.39e-07 |  | s-1 | F5 | 10.1016/j.intermet.2013.08.017
520 | Mo82 Si9 B8 Zr1 | BCC |  |  | creep rate | EXP | stress = 50 MPa | 1523 | 3.82e-06 |  | s-1 | F5 | 10.1016/j.intermet.2013.08.017
521 | Mo82 Si9 B8 Zr1 | BCC |  |  | creep rate | EXP | stress = 50 MPa | 1473 | 4.21e-08 |  | s-1 | F5 | 10.1016/j.intermet.2013.08.017
522 | Mo82 Si9 B8 Zr1 | BCC |  |  | creep rate | EXP | stress = 50 MPa | 1373 | 9.74e-07 |  | s-1 | F5 | 10.1016/j.intermet.2013.08.017
523 | Mo81 Si9 B8 Zr2 | BCC |  |  | creep rate | EXP | stress = 50 MPa | 1523 | 1.82e-06 |  | s-1 | F5 | 10.1016/j.intermet.2013.08.017
524 | Mo81 Si9 B8 Zr2 | BCC |  |  | creep rate | EXP | stress = 50 MPa | 1473 | 6.04e-07 |  | s-1 | F5 | 10.1016/j.intermet.2013.08.017
525 | Mo81 Si9 B8 Zr2 | BCC |  |  | creep rate | EXP | stress = 50 MPa | 1373 | 3.63e-08 |  | s-1 | F5 | 10.1016/j.intermet.2013.08.017
526 | Mo79 Si9 B8 Zr4 | BCC |  |  | creep rate | EXP | stress = 50 MPa | 1523 | 2.73e-06 |  | s-1 | F5 | 10.1016/j.intermet.2013.08.017
527 | Mo79 Si9 B8 Zr4 | BCC |  |  | creep rate | EXP | stress = 50 MPa | 1473 | 1.83e-06 |  | s-1 | F5 | 10.1016/j.intermet.2013.08.017
528 | Mo79 Si9 B8 Zr4 | BCC |  |  | creep rate | EXP | stress = 50 MPa | 1373 | 6.39e-08 |  | s-1 | F5 | 10.1016/j.intermet.2013.08.017
529 | Mo83 Si9 B8 | BCC |  |  | creep rate | EXP | stress = 50 MPa | 1473 | 3.93e-06 |  | s-1 | F5 | 10.1016/j.intermet.2013.08.017
530 | Mo83 Si9 B8 | BCC |  |  | creep rate | EXP | stress = 75 MPa | 1473 | 1.06e-05 |  | s-1 | F5 | 10.1016/j.intermet.2013.08.017
531 | Mo83 Si9 B8 | BCC |  |  | creep rate | EXP | stress = 100 MPa | 1473 | 3e-05 |  | s-1 | F5 | 10.1016/j.intermet.2013.08.017
532 | Mo82 Si9 B8 Zr1 | BCC |  |  | creep rate | EXP | stress = 50 MPa | 1473 | 1e-06 |  | s-1 | F5 | 10.1016/j.intermet.2013.08.017
533 | Mo82 Si9 B8 Zr1 | BCC |  |  | creep rate | EXP | stress = 50 MPa | 1473 | 9.6721e-07 |  | s-1 | F5 | 10.1016/j.intermet.2013.08.017
533 | Mo82 Si9 B8 Zr1 | BCC |  |  | creep rate | EXP | stress = 75 MPa | 1473 | 5.19e-06 |  | s-1 | F5 | 10.1016/j.intermet.2013.08.017
534 | Mo82 Si9 B8 Zr1 | BCC |  |  | creep rate | EXP | stress = 100 MPa | 1473 | 7.02e-06 |  | s-1 | F5 | 10.1016/j.intermet.2013.08.017
536 | Mo81 Si9 B8 Zr2 | BCC |  |  | creep rate | EXP | stress = 75 MPa | 1473 | 2.66e-06 |  | s-1 | F5 | 10.1016/j.intermet.2013.08.017
537 | Mo81 Si9 B8 Zr2 | BCC |  |  | creep rate | EXP | stress = 100 MPa | 1473 | 4.11e-06 |  | s-1 | F5 | 10.1016/j.intermet.2013.08.017
538 | Mo79 Si9 B8 Zr4 | BCC |  |  | creep rate | EXP | stress = 50 MPa | 1473 | 1.57e-06 |  | s-1 | F5 | 10.1016/j.intermet.2013.08.017
539 | Mo79 Si9 B8 Zr4 | BCC |  |  | creep rate | EXP | stress = 75 MPa | 1473 | 2.66e-05 |  | s-1 | F5 | 10.1016/j.intermet.2013.08.017
540 | Nb62.5 Si37.5 | Nb3Si2 |  |  | creep rate | EXP | stress = 142 MPa | 1473 | 4.12e-09 |  | s-1 | F3 | 10.1016/0956-716X(95)00130-N
541 | Nb62.5 Si37.5 | Nb3Si3 |  |  | creep rate | EXP | stress = 178 MPa | 1473 | 5.02e-09 |  | s-1 | F3 | 10.1016/0956-716X(95)00130-N
542 | Nb62.5 Si37.5 | Nb3Si4 |  |  | creep rate | EXP | stress = 246 MPa | 1473 | 6.41e-09 |  | s-1 | F3 | 10.1016/0956-716X(95)00130-N
543 | Nb62.5 Si37.5 | Nb3Si5 |  |  | creep rate | EXP | stress = 73.2 MPa | 1573 | 5.44e-09 |  | s-1 | F3 | 10.1016/0956-716X(95)00130-N
544 | Nb62.5 Si37.5 | Nb3Si6 |  |  | creep rate | EXP | stress = 109 MPa | 1573 | 7.05e-09 |  | s-1 | F3 | 10.1016/0956-716X(95)00130-N
545 | Nb62.5 Si37.5 | Nb3Si7 |  |  | creep rate | EXP | stress = 144 MPa | 1573 | 1.05e-08 |  | s-1 | F3 | 10.1016/0956-716X(95)00130-N
546 | Nb62.5 Si37.5 | Nb3Si8 |  |  | creep rate | EXP | stress = 178 MPa | 1573 | 1.24e-08 |  | s-1 | F3 | 10.1016/0956-716X(95)00130-N
547 | Nb62.5 Si37.5 | Nb3Si9 |  |  | creep rate | EXP | stress = 212 MPa | 1573 | 1.49e-08 |  | s-1 | F3 | 10.1016/0956-716X(95)00130-N
548 | Nb62.5 Si37.5 | Nb3Si10 |  |  | creep rate | EXP | stress = 69.4 MPa | 1623 | 1.02e-08 |  | s-1 | F3 | 10.1016/0956-716X(95)00130-N
549 | Nb62.5 Si37.5 | Nb3Si11 |  |  | creep rate | EXP | stress = 135 MPa | 1623 | 1.88e-08 |  | s-1 | F3 | 10.1016/0956-716X(95)00130-N
550 | Nb62.5 Si37.5 | Nb3Si12 |  |  | creep rate | EXP | stress = 206 MPa | 1623 | 2.55e-08 |  | s-1 | F3 | 10.1016/0956-716X(95)00130-N
551 | Nb62.5 Si37.5 | Nb3Si13 |  |  | creep rate | EXP | stress = 275 MPa | 1623 | 3.35e-08 |  | s-1 | F3 | 10.1016/0956-716X(95)00130-N
552 | Nb62.5 Si37.5 | Nb3Si14 |  |  | creep rate | EXP | stress = 52 MPa | 1673 | 1.54e-08 |  | s-1 | F3 | 10.1016/0956-716X(95)00130-N
553 | Nb62.5 Si37.5 | Nb3Si15 |  |  | creep rate | EXP | stress = 73.3 MPa | 1673 | 1.94e-08 |  | s-1 | F3 | 10.1016/0956-716X(95)00130-N
554 | Nb62.5 Si37.5 | Nb3Si16 |  |  | creep rate | EXP | stress = 103 MPa | 1673 | 2.55e-08 |  | s-1 | F3 | 10.1016/0956-716X(95)00130-N
555 | Nb62.5 Si37.5 | Nb3Si17 |  |  | creep rate | EXP | stress = 139 MPa | 1673 | 3.36e-08 |  | s-1 | F3 | 10.1016/0956-716X(95)00130-N
556 | Nb62.5 Si37.5 | Nb3Si18 |  |  | creep rate | EXP | stress = 174 MPa | 1673 | 4.35e-08 |  | s-1 | F3 | 10.1016/0956-716X(95)00130-N
557 | Nb62.5 Si37.5 | Nb3Si19 |  |  | creep rate | EXP | stress = 205 MPa | 1673 | 6.1e-08 |  | s-1 | F3 | 10.1016/0956-716X(95)00130-N
558 | Nb62.5 Si37.5 | Nb3Si20 |  |  | creep rate | EXP | stress = 271 MPa | 1673 | 1.03e-07 |  | s-1 | F3 | 10.1016/0956-716X(95)00130-N
559 | Nb62.5 Si37.5 | Nb3Si21 |  |  | creep rate | EXP | stress = 342 MPa | 1673 | 1.81e-07 |  | s-1 | F3 | 10.1016/0956-716X(95)00130-N
560 | Nb62.5 Si37.5 | Nb3Si22 |  |  | creep rate | EXP | stress = 410 MPa | 1673 | 2.81e-07 |  | s-1 | F3 | 10.1016/0956-716X(95)00130-N
561 | W | BCC |  |  | creep rate | EXP | stress = 21.3 MPa | 2200 | 3.23e-07 |  | s-1 | F2 | 10.1016/0956-716X(95)00252-Q
562 | W | BCC |  |  | creep rate | EXP | stress = 23.1 MPa | 2200 | 5.56e-07 |  | s-1 | F2 | 10.1016/0956-716X(95)00252-Q
563 | W | BCC |  |  | creep rate | EXP | stress = 25.8 MPa | 2200 | 1.16e-06 |  | s-1 | F2 | 10.1016/0956-716X(95)00252-Q
564 | W | BCC |  |  | creep rate | EXP | stress = 29.2 MPa | 2200 | 2.72e-06 |  | s-1 | F2 | 10.1016/0956-716X(95)00252-Q
565 | W | BCC |  |  | creep rate | EXP | stress = 33.5 MPa | 2200 | 6.69e-06 |  | s-1 | F2 | 10.1016/0956-716X(95)00252-Q
566 | W | BCC |  |  | creep rate | EXP | stress = 38.5 MPa | 2200 | 1.72e-05 |  | s-1 | F2 | 10.1016/0956-716X(95)00252-Q
567 | W99.79 Hf0.21 | BCC |  |  | creep rate | EXP | stress = 21.3 MPa | 2200 | 6.33e-08 |  | s-1 | F2 | 10.1016/0956-716X(95)00252-Q
568 | W99.79 Hf0.21 | BCC |  |  | creep rate | EXP | stress = 25.3 MPa | 2200 | 1.56e-07 |  | s-1 | F2 | 10.1016/0956-716X(95)00252-Q
569 | W99.79 Hf0.21 | BCC |  |  | creep rate | EXP | stress = 30.8 MPa | 2200 | 4.52e-07 |  | s-1 | F2 | 10.1016/0956-716X(95)00252-Q
570 | W99.79 Hf0.21 | BCC |  |  | creep rate | EXP | stress = 36.9 MPa | 2200 | 1.72e-06 |  | s-1 | F2 | 10.1016/0956-716X(95)00252-Q
571 | W99.79 Hf0.21 | BCC |  |  | creep rate | EXP | stress = 43.9 MPa | 2200 | 5.22e-06 |  | s-1 | F2 | 10.1016/0956-716X(95)00252-Q
572 | W99.79 Hf0.21 | BCC |  |  | creep rate | EXP | stress = 50.5 MPa | 2200 | 1.31e-05 |  | s-1 | F2 | 10.1016/0956-716X(95)00252-Q
573 | W97.5 Nb2.5 | BCC |  |  | creep rate | EXP | stress = 25.2 MPa | 2200 | 7.49e-08 |  | s-1 | F2 | 10.1016/0956-716X(95)00252-Q
574 | W97.5 Nb2.5 | BCC |  |  | creep rate | EXP | stress = 28.4 MPa | 2200 | 1.43e-07 |  | s-1 | F2 | 10.1016/0956-716X(95)00252-Q
575 | W97.5 Nb2.5 | BCC |  |  | creep rate | EXP | stress = 38.4 MPa | 2200 | 8.48e-07 |  | s-1 | F2 | 10.1016/0956-716X(95)00252-Q
576 | W97.5 Nb2.5 | BCC |  |  | creep rate | EXP | stress = 43.7 MPa | 2200 | 2e-06 |  | s-1 | F2 | 10.1016/0956-716X(95)00252-Q
577 | W97.5 Nb2.5 | BCC |  |  | creep rate | EXP | stress = 49.6 MPa | 2200 | 4.71e-06 |  | s-1 | F2 | 10.1016/0956-716X(95)00252-Q
578 | W97.5 Nb2.5 | BCC |  |  | creep rate | EXP | stress = 55 MPa | 2200 | 1.02e-05 |  | s-1 | F2 | 10.1016/0956-716X(95)00252-Q
579 | W99.2 Hf0.8 | BCC |  |  | creep rate | EXP | stress = 29.3 MPa | 2200 | 5.6e-08 |  | s-1 | F2 | 10.1016/0956-716X(95)00252-Q
580 | W99.2 Hf0.8 | BCC |  |  | creep rate | EXP | stress = 34.9 MPa | 2200 | 1.59e-07 |  | s-1 | F2 | 10.1016/0956-716X(95)00252-Q
581 | W99.2 Hf0.8 | BCC |  |  | creep rate | EXP | stress = 41.6 MPa | 2200 | 4.63e-07 |  | s-1 | F2 | 10.1016/0956-716X(95)00252-Q
582 | W99.2 Hf0.8 | BCC |  |  | creep rate | EXP | stress = 49.8 MPa | 2200 | 1.05e-06 |  | s-1 | F2 | 10.1016/0956-716X(95)00252-Q
583 | W99.2 Hf0.8 | BCC |  |  | creep rate | EXP | stress = 66.6 MPa | 2200 | 7.02e-06 |  | s-1 | F2 | 10.1016/0956-716X(95)00252-Q
584 | Re3.55 W95.87 Zr0.58 | BCC |  |  | creep rate | EXP | stress = 40.1 MPa | 1900 | 2.34e-09 |  | s-1 | F3 | 10.1016/0263-4368(92)90072-A
585 | Re3.55 W95.87 Zr0.58 | BCC |  |  | creep rate | EXP | stress = 49.7 MPa | 1900 | 8.07e-09 |  | s-1 | F3 | 10.1016/0263-4368(92)90072-A
586 | Re3.55 W95.87 Zr0.58 | BCC |  |  | creep rate | EXP | stress = 59.7 MPa | 1900 | 2.57e-08 |  | s-1 | F3 | 10.1016/0263-4368(92)90072-A
587 | Re3.55 W95.87 Zr0.58 | BCC |  |  | creep rate | EXP | stress = 69.8 MPa | 1900 | 5.85e-08 |  | s-1 | F3 | 10.1016/0263-4368(92)90072-A
588 | Re3.55 W95.87 Zr0.58 | BCC |  |  | creep rate | EXP | stress = 79.2 MPa | 1900 | 1.39e-07 |  | s-1 | F3 | 10.1016/0263-4368(92)90072-A
589 | Re3.55 W95.87 Zr0.58 | BCC |  |  | creep rate | EXP | stress = 30 MPa | 2000 | 2.4e-09 |  | s-1 | F3 | 10.1016/0263-4368(92)90072-A
590 | Re3.55 W95.87 Zr0.58 | BCC |  |  | creep rate | EXP | stress = 39.9 MPa | 2000 | 9.09e-09 |  | s-1 | F3 | 10.1016/0263-4368(92)90072-A
591 | Re3.55 W95.87 Zr0.58 | BCC |  |  | creep rate | EXP | stress = 49.7 MPa | 2000 | 3.13e-08 |  | s-1 | F3 | 10.1016/0263-4368(92)90072-A
592 | Re3.55 W95.87 Zr0.58 | BCC |  |  | creep rate | EXP | stress = 59.4 MPa | 2000 | 9.95e-08 |  | s-1 | F3 | 10.1016/0263-4368(92)90072-A
593 | Re3.55 W95.87 Zr0.58 | BCC |  |  | creep rate | EXP | stress = 69.8 MPa | 2000 | 2.18e-07 |  | s-1 | F3 | 10.1016/0263-4368(92)90072-A
594 | Re3.55 W95.87 Zr0.58 | BCC |  |  | creep rate | EXP | stress = 30.1 MPa | 2100 | 8.1e-09 |  | s-1 | F3 | 10.1016/0263-4368(92)90072-A
595 | Re3.55 W95.87 Zr0.58 | BCC |  |  | creep rate | EXP | stress = 39.9 MPa | 2100 | 3.36e-08 |  | s-1 | F3 | 10.1016/0263-4368(92)90072-A
596 | Re3.55 W95.87 Zr0.58 | BCC |  |  | creep rate | EXP | stress = 49.9 MPa | 2100 | 1.24e-07 |  | s-1 | F3 | 10.1016/0263-4368(92)90072-A
597 | Re3.55 W95.87 Zr0.58 | BCC |  |  | creep rate | EXP | stress = 59.7 MPa | 2100 | 3.78e-07 |  | s-1 | F3 | 10.1016/0263-4368(92)90072-A
598 | Re3.55 W95.87 Zr0.58 | BCC |  |  | creep rate | EXP | stress = 70.1 MPa | 2100 | 7.81e-07 |  | s-1 | F3 | 10.1016/0263-4368(92)90072-A
599 | Re3.55 W95.87 Zr0.58 | BCC |  |  | creep rate | EXP | stress = 20 MPa | 2200 | 3.23e-09 |  | s-1 | F3 | 10.1016/0263-4368(92)90072-A
600 | Re3.55 W95.87 Zr0.58 | BCC |  |  | creep rate | EXP | stress = 30 MPa | 2200 | 3.33e-08 |  | s-1 | F3 | 10.1016/0263-4368(92)90072-A
601 | Re3.55 W95.87 Zr0.58 | BCC |  |  | creep rate | EXP | stress = 40.1 MPa | 2200 | 1.24e-07 |  | s-1 | F3 | 10.1016/0263-4368(92)90072-A
602 | Re3.55 W95.87 Zr0.58 | BCC |  |  | creep rate | EXP | stress = 49.7 MPa | 2200 | 4.39e-07 |  | s-1 | F3 | 10.1016/0263-4368(92)90072-A
603 | Re3.55 W95.87 Zr0.58 | BCC |  |  | creep rate | EXP | stress = 15 MPa | 2400 | 7.39e-09 |  | s-1 | F3 | 10.1016/0263-4368(92)90072-A
604 | Re3.55 W95.87 Zr0.58 | BCC |  |  | creep rate | EXP | stress = 20 MPa | 2400 | 2.8e-08 |  | s-1 | F3 | 10.1016/0263-4368(92)90072-A
605 | Re3.55 W95.87 Zr0.58 | BCC |  |  | creep rate | EXP | stress = 30.2 MPa | 2400 | 2.78e-07 |  | s-1 | F3 | 10.1016/0263-4368(92)90072-A
606 | Co20 Cr20 Fe20 Mn20 Ni20 | FCC |  |  | creep rate | EXP | stress = 19.8 MPa | 973 | 2.55e-09 |  | s-1 | F6.1 | 10.1016/j.pmatsci.2021.100777
607 | Co20 Cr20 Fe20 Mn20 Ni20 | FCC |  |  | creep rate | EXP | stress = 24.9 MPa | 973 | 3.7e-09 |  | s-1 | F6.1 | 10.1016/j.pmatsci.2021.100777
608 | Co20 Cr20 Fe20 Mn20 Ni20 | FCC |  |  | creep rate | EXP | stress = 36.5 MPa | 973 | 3.17e-08 |  | s-1 | F6.1 | 10.1016/j.pmatsci.2021.100777
609 | Co20 Cr20 Fe20 Mn20 Ni20 | FCC |  |  | creep rate | EXP | stress = 49.6 MPa | 973 | 3e-07 |  | s-1 | F6.1 | 10.1016/j.pmatsci.2021.100777
610 | Co20 Cr20 Fe20 Mn20 Ni20 | FCC |  |  | creep rate | EXP | stress = 59.5 MPa | 973 | 1.57e-06 |  | s-1 | F6.1 | 10.1016/j.pmatsci.2021.100777
611 | Co20 Cr20 Fe20 Mn20 Ni20 | FCC |  |  | creep rate | EXP | stress = 69.2 MPa | 973 | 5.08e-06 |  | s-1 | F6.1 | 10.1016/j.pmatsci.2021.100777
612 | Co20 Cr20 Fe20 Mn20 Ni20 | FCC |  |  | creep rate | EXP | stress = 85.3 MPa | 973 | 1.92e-05 |  | s-1 | F6.1 | 10.1016/j.pmatsci.2021.100777
613 | Co20 Cr20 Fe20 Mn20 Ni20 | FCC |  |  | creep rate | EXP | stress = 14.7 MPa | 1023 | 1.01e-09 |  | s-1 | F6.1 | 10.1016/j.pmatsci.2021.100777
614 | Co20 Cr20 Fe20 Mn20 Ni20 | FCC |  |  | creep rate | EXP | stress = 19.6 MPa | 1023 | 6.84e-09 |  | s-1 | F6.1 | 10.1016/j.pmatsci.2021.100777
615 | Co20 Cr20 Fe20 Mn20 Ni20 | FCC |  |  | creep rate | EXP | stress = 24.6 MPa | 1023 | 1.84e-08 |  | s-1 | F6.1 | 10.1016/j.pmatsci.2021.100777
616 | Co20 Cr20 Fe20 Mn20 Ni20 | FCC |  |  | creep rate | EXP | stress = 29.7 MPa | 1023 | 5.66e-08 |  | s-1 | F6.1 | 10.1016/j.pmatsci.2021.100777
617 | Co20 Cr20 Fe20 Mn20 Ni20 | FCC |  |  | creep rate | EXP | stress = 44.4 MPa | 1023 | 5.74e-07 |  | s-1 | F6.1 | 10.1016/j.pmatsci.2021.100777
618 | Co20 Cr20 Fe20 Mn20 Ni20 | FCC |  |  | creep rate | EXP | stress = 54.4 MPa | 1023 | 4e-06 |  | s-1 | F6.1 | 10.1016/j.pmatsci.2021.100777
619 | Co20 Cr20 Fe20 Mn20 Ni20 | FCC |  |  | creep rate | EXP | stress = 64.4 MPa | 1023 | 1.65e-05 |  | s-1 | F6.1 | 10.1016/j.pmatsci.2021.100777
620 | Co20 Cr20 Fe20 Mn20 Ni20 | FCC |  |  | creep rate | EXP | stress = 9.92 MPa | 1073 | 5.03e-09 |  | s-1 | F6.1 | 10.1016/j.pmatsci.2021.100777
621 | Co20 Cr20 Fe20 Mn20 Ni20 | FCC |  |  | creep rate | EXP | stress = 14.7 MPa | 1073 | 4.02e-08 |  | s-1 | F6.1 | 10.1016/j.pmatsci.2021.100777
622 | Co20 Cr20 Fe20 Mn20 Ni20 | FCC |  |  | creep rate | EXP | stress = 19.8 MPa | 1073 | 2.53e-07 |  | s-1 | F6.1 | 10.1016/j.pmatsci.2021.100777
623 | Co20 Cr20 Fe20 Mn20 Ni20 | FCC |  |  | creep rate | EXP | stress = 25.8 MPa | 1073 | 2.03e-06 |  | s-1 | F6.1 | 10.1016/j.pmatsci.2021.100777
624 | Co20 Cr20 Fe20 Mn20 Ni20 | FCC |  |  | creep rate | EXP | stress = 29.9 MPa | 1073 | 7.15e-06 |  | s-1 | F6.1 | 10.1016/j.pmatsci.2021.100777
625 | Nb35 Ti6 Al5 Cr8 V | BCC |  |  | creep rate | EXP | stress = 59.9 MPa | 1273 | 1.55e-05 |  | s-1 | F3 | 10.1016/j.msea.2008.07.038
626 | Nb35 Ti6 Al5 Cr8 V | BCC |  |  | creep rate | EXP | stress = 79.9 MPa | 1273 | 3.26e-05 |  | s-1 | F3 | 10.1016/j.msea.2008.07.038
627 | Nb35 Ti6 Al5 Cr8 V | BCC |  |  | creep rate | EXP | stress = 99.7 MPa | 1273 | 5.86e-05 |  | s-1 | F3 | 10.1016/j.msea.2008.07.038
628 | Nb35 Ti6 Al5 Cr8 V | BCC |  |  | creep rate | EXP | stress = 60 MPa | 1273 | 1.53e-05 |  | s-1 | F3 | 10.1016/j.msea.2008.07.038
629 | Nb35 Ti6 Al5 Cr8 V | BCC |  |  | creep rate | EXP | stress = 79.9 MPa | 1273 | 3.02e-05 |  | s-1 | F3 | 10.1016/j.msea.2008.07.038
630 | Nb35 Ti6 Al5 Cr8 V | BCC |  |  | creep rate | EXP | stress = 99.6 MPa | 1273 | 6.11e-05 |  | s-1 | F3 | 10.1016/j.msea.2008.07.038
631 | Nb35 Ti6 Al5 Cr8 V | BCC |  |  | creep rate | EXP | stress = 59.9 MPa | 1273 | 1.03e-05 |  | s-1 | F3 | 10.1016/j.msea.2008.07.038
632 | Nb35 Ti6 Al5 Cr8 V | BCC |  |  | creep rate | EXP | stress = 79.9 MPa | 1273 | 2e-05 |  | s-1 | F3 | 10.1016/j.msea.2008.07.038
633 | Nb35 Ti6 Al5 Cr8 V | BCC |  |  | creep rate | EXP | stress = 99.8 MPa | 1273 | 4.01e-05 |  | s-1 | F3 | 10.1016/j.msea.2008.07.038
634 | Ni27 Al31.8 Fe25.7 Cr10.1 Co5.3 Hf0.1 | BCC |  |  | creep rate | EXP | stress = 147 MPa | 1050 | 7.54e-06 |  | s-1 | F14 | 10.1016/j.msea.2018.11.104
635 | Ni27 Al31.8 Fe25.7 Cr10.1 Co5.3 Hf0.1 | BCC |  |  | creep rate | EXP | stress = 147 MPa | 1070 | 1.67e-05 |  | s-1 | F14 | 10.1016/j.msea.2018.11.104
636 | Ni27 Al31.8 Fe25.7 Cr10.1 Co5.3 Hf0.1 | BCC |  |  | creep rate | EXP | stress = 147 MPa | 1090 | 4.18e-05 |  | s-1 | F14 | 10.1016/j.msea.2018.11.104
637 | Ni27 Al31.8 Fe25.7 Cr10.1 Co5.3 Hf0.1 | BCC |  |  | creep rate | EXP | stress = 147 MPa | 1110 | 0.000101 |  | s-1 | F14 | 10.1016/j.msea.2018.11.104
638 | Ni27 Al31.8 Fe25.7 Cr10.1 Co5.3 Hf0.1 | BCC |  |  | creep rate | EXP | stress = 147 MPa | 1120 | 0.00019 |  | s-1 | F14 | 10.1016/j.msea.2018.11.104
639 | Ni27 Al31.8 Fe25.7 Cr10.1 Co5.3 Hf0.1 | BCC |  |  | creep rate | EXP | stress = 197 MPa | 971 | 7.41e-06 |  | s-1 | F14 | 10.1016/j.msea.2018.11.104
640 | Ni27 Al31.8 Fe25.7 Cr10.1 Co5.3 Hf0.1 | BCC |  |  | creep rate | EXP | stress = 197 MPa | 991 | 1.32e-05 |  | s-1 | F14 | 10.1016/j.msea.2018.11.104
641 | Ni27 Al31.8 Fe25.7 Cr10.1 Co5.3 Hf0.1 | BCC |  |  | creep rate | EXP | stress = 197 MPa | 1010 | 2.83e-05 |  | s-1 | F14 | 10.1016/j.msea.2018.11.104
642 | Ni27 Al31.8 Fe25.7 Cr10.1 Co5.3 Hf0.1 | BCC |  |  | creep rate | EXP | stress = 197 MPa | 1040 | 8.04e-05 |  | s-1 | F14 | 10.1016/j.msea.2018.11.104
643 | Ni27 Al31.8 Fe25.7 Cr10.1 Co5.3 Hf0.1 | BCC |  |  | creep rate | EXP | stress = 197 MPa | 1060 | 0.000183 |  | s-1 | F14 | 10.1016/j.msea.2018.11.104
644 | Ni27 Al31.8 Fe25.7 Cr10.1 Co5.3 Hf0.1 | BCC |  |  | creep rate | EXP | stress = 247 MPa | 898 | 7.04e-06 |  | s-1 | F14 | 10.1016/j.msea.2018.11.104
645 | Ni27 Al31.8 Fe25.7 Cr10.1 Co5.3 Hf0.1 | BCC |  |  | creep rate | EXP | stress = 247 MPa | 921 | 1.44e-05 |  | s-1 | F14 | 10.1016/j.msea.2018.11.104
646 | Ni27 Al31.8 Fe25.7 Cr10.1 Co5.3 Hf0.1 | BCC |  |  | creep rate | EXP | stress = 247 MPa | 944 | 2.93e-05 |  | s-1 | F14 | 10.1016/j.msea.2018.11.104
647 | Ni27 Al31.8 Fe25.7 Cr10.1 Co5.3 Hf0.1 | BCC |  |  | creep rate | EXP | stress = 247 MPa | 968 | 6.18e-05 |  | s-1 | F14 | 10.1016/j.msea.2018.11.104
648 | Ni27 Al31.8 Fe25.7 Cr10.1 Co5.3 Hf0.1 | BCC |  |  | creep rate | EXP | stress = 247 MPa | 992 | 0.000142 |  | s-1 | F14 | 10.1016/j.msea.2018.11.104
649 | Ni27 Al31.8 Fe25.7 Cr10.1 Co5.3 Hf0.1 | BCC |  |  | creep rate | EXP | stress = 298 MPa | 782 | 1.97e-06 |  | s-1 | F14 | 10.1016/j.msea.2018.11.104
650 | Ni27 Al31.8 Fe25.7 Cr10.1 Co5.3 Hf0.1 | BCC |  |  | creep rate | EXP | stress = 298 MPa | 823 | 8.63e-06 |  | s-1 | F14 | 10.1016/j.msea.2018.11.104
651 | Ni27 Al31.8 Fe25.7 Cr10.1 Co5.3 Hf0.1 | BCC |  |  | creep rate | EXP | stress = 298 MPa | 863 | 2.35e-05 |  | s-1 | F14 | 10.1016/j.msea.2018.11.104
652 | Ni27 Al31.8 Fe25.7 Cr10.1 Co5.3 Hf0.1 | BCC |  |  | creep rate | EXP | stress = 298 MPa | 903 | 7.84e-05 |  | s-1 | F14 | 10.1016/j.msea.2018.11.104
653 | Ni27 Al31.8 Fe25.7 Cr10.1 Co5.3 Hf0.1 | BCC |  |  | creep rate | EXP | stress = 298 MPa | 943 | 0.000174 |  | s-1 | F14 | 10.1016/j.msea.2018.11.104
654 | Ni27 Al31.8 Fe25.7 Cr10.1 Co5.3 Hf0.1 | BCC |  |  | creep rate | EXP | stress = 4.98 MPa | 1513 | 2.71e-06 |  | s-1 | F14 | 10.1016/j.msea.2018.11.104
655 | Ni27 Al31.8 Fe25.7 Cr10.1 Co5.3 Hf0.1 | BCC |  |  | creep rate | EXP | stress = 6.99 MPa | 1513 | 1.1e-05 |  | s-1 | F14 | 10.1016/j.msea.2018.11.104
656 | Ni27 Al31.8 Fe25.7 Cr10.1 Co5.3 Hf0.1 | BCC |  |  | creep rate | EXP | stress = 7.5 MPa | 1513 | 1.1e-05 |  | s-1 | F14 | 10.1016/j.msea.2018.11.104
657 | Ni27 Al31.8 Fe25.7 Cr10.1 Co5.3 Hf0.1 | BCC |  |  | creep rate | EXP | stress = 10 MPa | 1513 | 4.46e-05 |  | s-1 | F14 | 10.1016/j.msea.2018.11.104
658 | Ni27 Al31.8 Fe25.7 Cr10.1 Co5.3 Hf0.1 | BCC |  |  | creep rate | EXP | stress = 10.5 MPa | 1513 | 4.56e-05 |  | s-1 | F14 | 10.1016/j.msea.2018.11.104
659 | Ni27 Al31.8 Fe25.7 Cr10.1 Co5.3 Hf0.1 | BCC |  |  | creep rate | EXP | stress = 12 MPa | 1513 | 8.76e-05 |  | s-1 | F14 | 10.1016/j.msea.2018.11.104
660 | Ni27 Al31.8 Fe25.7 Cr10.1 Co5.3 Hf0.1 | BCC |  |  | creep rate | EXP | stress = 4 MPa | 1533 | 2.03e-06 |  | s-1 | F14 | 10.1016/j.msea.2018.11.104
661 | Ni27 Al31.8 Fe25.7 Cr10.1 Co5.3 Hf0.1 | BCC |  |  | creep rate | EXP | stress = 5 MPa | 1533 | 4.08e-06 |  | s-1 | F14 | 10.1016/j.msea.2018.11.104
662 | Ni27 Al31.8 Fe25.7 Cr10.1 Co5.3 Hf0.1 | BCC |  |  | creep rate | EXP | stress = 5.99 MPa | 1533 | 1.1e-05 |  | s-1 | F14 | 10.1016/j.msea.2018.11.104
663 | Ni27 Al31.8 Fe25.7 Cr10.1 Co5.3 Hf0.1 | BCC |  |  | creep rate | EXP | stress = 7.02 MPa | 1533 | 2.01e-05 |  | s-1 | F14 | 10.1016/j.msea.2018.11.104
664 | Ni27 Al31.8 Fe25.7 Cr10.1 Co5.3 Hf0.1 | BCC |  |  | creep rate | EXP | stress = 10.5 MPa | 1533 | 9.78e-05 |  | s-1 | F14 | 10.1016/j.msea.2018.11.104
665 | Ni27 Al31.8 Fe25.7 Cr10.1 Co5.3 Hf0.1 | BCC |  |  | creep rate | EXP | stress = 3.99 MPa | 1553 | 3.57e-06 |  | s-1 | F14 | 10.1016/j.msea.2018.11.104
666 | Ni27 Al31.8 Fe25.7 Cr10.1 Co5.3 Hf0.1 | BCC |  |  | creep rate | EXP | stress = 4.99 MPa | 1553 | 6.94e-06 |  | s-1 | F14 | 10.1016/j.msea.2018.11.104
667 | Ni27 Al31.8 Fe25.7 Cr10.1 Co5.3 Hf0.1 | BCC |  |  | creep rate | EXP | stress = 5.99 MPa | 1553 | 1.82e-05 |  | s-1 | F14 | 10.1016/j.msea.2018.11.104
668 | Ni27 Al31.8 Fe25.7 Cr10.1 Co5.3 Hf0.1 | BCC |  |  | creep rate | EXP | stress = 7.48 MPa | 1553 | 3.86e-05 |  | s-1 | F14 | 10.1016/j.msea.2018.11.104
669 | Ni27 Al31.8 Fe25.7 Cr10.1 Co5.3 Hf0.1 | BCC |  |  | creep rate | EXP | stress = 9.97 MPa | 1553 | 0.000168 |  | s-1 | F14 | 10.1016/j.msea.2018.11.104
670 | Nb | FCC |  |  | creep rate | EXP | stress = 33.7 MPa | 1473 | 6.11e-09 |  | s-1 | F2 | 10.1016/S1359-6454(97)00009-8
671 | Nb | FCC |  |  | creep rate | EXP | stress = 69.5 MPa | 1473 | 1.27e-07 |  | s-1 | F2 | 10.1016/S1359-6454(97)00009-8
672 | Nb | FCC |  |  | creep rate | EXP | stress = 89.6 MPa | 1473 | 4.74e-06 |  | s-1 | F2 | 10.1016/S1359-6454(97)00009-8
673 | Nb62.5 Si37.5 | FCC |  |  | creep rate | EXP | stress = 143 MPa | 1473 | 2.18e-09 |  | s-1 | F2 | 10.1016/S1359-6454(97)00009-8
674 | Nb62.5 Si37.5 | FCC |  |  | creep rate | EXP | stress = 178 MPa | 1473 | 2.51e-09 |  | s-1 | F2 | 10.1016/S1359-6454(97)00009-8
675 | Nb62.5 Si37.5 | FCC |  |  | creep rate | EXP | stress = 213 MPa | 1473 | 3.22e-09 |  | s-1 | F2 | 10.1016/S1359-6454(97)00009-8
676 | Nb62.5 Si37.5 | FCC |  |  | creep rate | EXP | stress = 248 MPa | 1473 | 3.14e-09 |  | s-1 | F2 | 10.1016/S1359-6454(97)00009-8
677 | Nb62.5 Si37.5 | FCC |  |  | creep rate | EXP | stress = 143 MPa | 1473 | 2.22e-09 |  | s-1 | F2 | 10.1016/S1359-6454(97)00009-8
678 | Nb62.5 Si37.5 | FCC |  |  | creep rate | EXP | stress = 179 MPa | 1473 | 2.7e-09 |  | s-1 | F2 | 10.1016/S1359-6454(97)00009-8
679 | Nb62.5 Si37.5 | FCC |  |  | creep rate | EXP | stress = 213 MPa | 1473 | 3.52e-09 |  | s-1 | F2 | 10.1016/S1359-6454(97)00009-8
680 | Nb62.5 Si37.5 | FCC |  |  | creep rate | EXP | stress = 51.4 MPa | 1673 | 1.06e-08 |  | s-1 | F8 | 10.1016/S1359-6454(97)00009-8
681 | Nb62.5 Si37.5 | FCC |  |  | creep rate | EXP | stress = 73 MPa | 1673 | 1.36e-08 |  | s-1 | F8 | 10.1016/S1359-6454(97)00009-8
682 | Nb62.5 Si37.5 | FCC |  |  | creep rate | EXP | stress = 102 MPa | 1673 | 1.68e-08 |  | s-1 | F8 | 10.1016/S1359-6454(97)00009-8
683 | Nb62.5 Si37.5 | FCC |  |  | creep rate | EXP | stress = 132 MPa | 1673 | 2.42e-08 |  | s-1 | F8 | 10.1016/S1359-6454(97)00009-8
684 | Nb62.5 Si37.5 | FCC |  |  | creep rate | EXP | stress = 170 MPa | 1673 | 3.15e-08 |  | s-1 | F8 | 10.1016/S1359-6454(97)00009-8
685 | Nb62.5 Si37.5 | FCC |  |  | creep rate | EXP | stress = 203 MPa | 1673 | 4.91e-08 |  | s-1 | F8 | 10.1016/S1359-6454(97)00009-8
686 | Nb62.5 Si37.5 | FCC |  |  | creep rate | EXP | stress = 270 MPa | 1673 | 8.44e-08 |  | s-1 | F8 | 10.1016/S1359-6454(97)00009-8
687 | Nb62.5 Si37.5 | FCC |  |  | creep rate | EXP | stress = 339 MPa | 1673 | 1.68e-07 |  | s-1 | F8 | 10.1016/S1359-6454(97)00009-8
688 | Nb62.5 Si37.5 | FCC |  |  | creep rate | EXP | stress = 420 MPa | 1673 | 2.84e-07 |  | s-1 | F8 | 10.1016/S1359-6454(97)00009-8
689 | Al40.04 Co5.9 Cr11.92 Hf0.25 Ni41.9 | BCC | asLPBF |  | creep rate | EXP | stress = 298 MPa | 944.95 | 2.3316e-06 |  | s-1 | F10 | 10.1016/j.addma.2019.100999
690 | Al40.04 Co5.9 Cr11.92 Hf0.25 Ni41.9 | BCC | asLPBF |  | creep rate | EXP | stress = 298 MPa | 979.57 | 1.0114e-05 |  | s-1 | F10 | 10.1016/j.addma.2019.100999
691 | Al40.04 Co5.9 Cr11.92 Hf0.25 Ni41.9 | BCC | asLPBF |  | creep rate | EXP | stress = 298 MPa | 1016.4 | 3.057e-05 |  | s-1 | F10 | 10.1016/j.addma.2019.100999
692 | Al40.04 Co5.9 Cr11.92 Hf0.25 Ni41.9 | BCC | asLPBF |  | creep rate | EXP | stress = 298 MPa | 1051.6 | 9.1366e-05 |  | s-1 | F10 | 10.1016/j.addma.2019.100999
693 | Al40.04 Co5.9 Cr11.92 Hf0.25 Ni41.9 | BCC | asLPBF |  | creep rate | EXP | stress = 298 MPa | 1090.7 | 0.00035803 |  | s-1 | F10 | 10.1016/j.addma.2019.100999
694 | Al40.04 Co5.9 Cr11.92 Hf0.25 Ni41.9 | BCC | asLPBF |  | creep rate | EXP | stress = 247 MPa | 982.66 | 2.1544e-06 |  | s-1 | F10 | 10.1016/j.addma.2019.100999
695 | Al40.04 Co5.9 Cr11.92 Hf0.25 Ni41.9 | BCC | asLPBF |  | creep rate | EXP | stress = 247 MPa | 1017.3 | 9.3452e-06 |  | s-1 | F10 | 10.1016/j.addma.2019.100999
696 | Al40.04 Co5.9 Cr11.92 Hf0.25 Ni41.9 | BCC | asLPBF |  | creep rate | EXP | stress = 247 MPa | 1051.3 | 3.5004e-05 |  | s-1 | F10 | 10.1016/j.addma.2019.100999
697 | Al40.04 Co5.9 Cr11.92 Hf0.25 Ni41.9 | BCC | asLPBF |  | creep rate | EXP | stress = 247 MPa | 1086.8 | 0.00011979 |  | s-1 | F10 | 10.1016/j.addma.2019.100999
698 | Al40.04 Co5.9 Cr11.92 Hf0.25 Ni41.9 | BCC | asLPBF |  | creep rate | EXP | stress = 247 MPa | 1122.5 | 0.00042408 |  | s-1 | F10 | 10.1016/j.addma.2019.100999
699 | Al40.04 Co5.9 Cr11.92 Hf0.25 Ni41.9 | BCC | asLPBF |  | creep rate | EXP | stress = 196 MPa | 997.58 | 2.0827e-06 |  | s-1 | F10 | 10.1016/j.addma.2019.100999
700 | Al40.04 Co5.9 Cr11.92 Hf0.25 Ni41.9 | BCC | asLPBF |  | creep rate | EXP | stress = 196 MPa | 1034.4 | 8.9327e-06 |  | s-1 | F10 | 10.1016/j.addma.2019.100999
701 | Al40.04 Co5.9 Cr11.92 Hf0.25 Ni41.9 | BCC | asLPBF |  | creep rate | EXP | stress = 196 MPa | 1071.6 | 3.0227e-05 |  | s-1 | F10 | 10.1016/j.addma.2019.100999
702 | Al40.04 Co5.9 Cr11.92 Hf0.25 Ni41.9 | BCC | asLPBF |  | creep rate | EXP | stress = 196 MPa | 1109.6 | 0.00010581 |  | s-1 | F10 | 10.1016/j.addma.2019.100999
703 | Al40.04 Co5.9 Cr11.92 Hf0.25 Ni41.9 | BCC | asLPBF |  | creep rate | EXP | stress = 196 MPa | 1149 | 0.00037036 |  | s-1 | F10 | 10.1016/j.addma.2019.100999
704 | Al40.04 Co5.9 Cr11.92 Hf0.25 Ni41.9 | BCC | asLPBF |  | creep rate | EXP | stress = 145 MPa | 1035.3 | 3.5004e-06 |  | s-1 | F10 | 10.1016/j.addma.2019.100999
704 | Al40.04 Co5.9 Cr11.92 Hf0.25 Ni41.9 | BCC | asLPBF |  | creep rate | EXP | stress = 145 MPa | 1074.7 | 1.2819e-05 |  | s-1 | F10 | 10.1016/j.addma.2019.100999
704 | Al40.04 Co5.9 Cr11.92 Hf0.25 Ni41.9 | BCC | asLPBF |  | creep rate | EXP | stress = 145 MPa | 1114.4 | 4.1932e-05 |  | s-1 | F10 | 10.1016/j.addma.2019.100999
704 | Al40.04 Co5.9 Cr11.92 Hf0.25 Ni41.9 | BCC | asLPBF |  | creep rate | EXP | stress = 145 MPa | 1152.6 | 0.00012533 |  | s-1 | F10 | 10.1016/j.addma.2019.100999
704 | Al40.04 Co5.9 Cr11.92 Hf0.25 Ni41.9 | BCC | asLPBF |  | creep rate | EXP | stress = 145 MPa | 1194.6 | 0.00039187 |  | s-1 | F10 | 10.1016/j.addma.2019.100999
705 | Al40.04 Co5.9 Cr11.92 Hf0.25 Ni41.9 | BCC | HIP |  | creep rate | EXP | stress = 438 MPa | 960.54 | 8.017e-07 |  | s-1 | F10 | 10.1016/j.addma.2019.100999
706 | Al40.04 Co5.9 Cr11.92 Hf0.25 Ni41.9 | BCC | HIP |  | creep rate | EXP | stress = 438 MPa | 993.59 | 5.761e-06 |  | s-1 | F10 | 10.1016/j.addma.2019.100999
707 | Al40.04 Co5.9 Cr11.92 Hf0.25 Ni41.9 | BCC | HIP |  | creep rate | EXP | stress = 438 MPa | 1025.8 | 2.4258e-05 |  | s-1 | F10 | 10.1016/j.addma.2019.100999
708 | Al40.04 Co5.9 Cr11.92 Hf0.25 Ni41.9 | BCC | HIP |  | creep rate | EXP | stress = 438 MPa | 1056.1 | 0.0001094 |  | s-1 | F10 | 10.1016/j.addma.2019.100999
709 | Al40.04 Co5.9 Cr11.92 Hf0.25 Ni41.9 | BCC | HIP |  | creep rate | EXP | stress = 438 MPa | 1089.9 | 0.00051401 |  | s-1 | F10 | 10.1016/j.addma.2019.100999
710 | Al40.04 Co5.9 Cr11.92 Hf0.25 Ni41.9 | BCC | HIP |  | creep rate | EXP | stress = 315 MPa | 1017.4 | 2.1159e-06 |  | s-1 | F10 | 10.1016/j.addma.2019.100999
711 | Al40.04 Co5.9 Cr11.92 Hf0.25 Ni41.9 | BCC | HIP |  | creep rate | EXP | stress = 315 MPa | 1043.7 | 7.4576e-06 |  | s-1 | F10 | 10.1016/j.addma.2019.100999
712 | Al40.04 Co5.9 Cr11.92 Hf0.25 Ni41.9 | BCC | HIP |  | creep rate | EXP | stress = 315 MPa | 1066.7 | 2.0824e-05 |  | s-1 | F10 | 10.1016/j.addma.2019.100999
713 | Al40.04 Co5.9 Cr11.92 Hf0.25 Ni41.9 | BCC | HIP |  | creep rate | EXP | stress = 315 MPa | 1092.7 | 6.5774e-05 |  | s-1 | F10 | 10.1016/j.addma.2019.100999
714 | Al40.04 Co5.9 Cr11.92 Hf0.25 Ni41.9 | BCC | HIP |  | creep rate | EXP | stress = 315 MPa | 1116.6 | 0.00017626 |  | s-1 | F10 | 10.1016/j.addma.2019.100999
715 | Al40.04 Co5.9 Cr11.92 Hf0.25 Ni41.9 | BCC | HIP |  | creep rate | EXP | stress = 247 MPa | 1037 | 2.2952e-06 |  | s-1 | F10 | 10.1016/j.addma.2019.100999
716 | Al40.04 Co5.9 Cr11.92 Hf0.25 Ni41.9 | BCC | HIP |  | creep rate | EXP | stress = 247 MPa | 1063.9 | 7.1506e-06 |  | s-1 | F10 | 10.1016/j.addma.2019.100999
717 | Al40.04 Co5.9 Cr11.92 Hf0.25 Ni41.9 | BCC | HIP |  | creep rate | EXP | stress = 247 MPa | 1090.2 | 2.1974e-05 |  | s-1 | F10 | 10.1016/j.addma.2019.100999
718 | Al40.04 Co5.9 Cr11.92 Hf0.25 Ni41.9 | BCC | HIP |  | creep rate | EXP | stress = 247 MPa | 1116.8 | 6.135e-05 |  | s-1 | F10 | 10.1016/j.addma.2019.100999
719 | Al40.04 Co5.9 Cr11.92 Hf0.25 Ni41.9 | BCC | HIP |  | creep rate | EXP | stress = 247 MPa | 1142 | 0.00015777 |  | s-1 | F10 | 10.1016/j.addma.2019.100999
720 | Al40.04 Co5.9 Cr11.92 Hf0.25 Ni41.9 | BCC | HIP |  | creep rate | EXP | stress = 165 MPa | 1056.6 | 1.1877e-06 |  | s-1 | F10 | 10.1016/j.addma.2019.100999
720 | Al40.04 Co5.9 Cr11.92 Hf0.25 Ni41.9 | BCC | HIP |  | creep rate | EXP | stress = 165 MPa | 1087.7 | 4.3016e-06 |  | s-1 | F10 | 10.1016/j.addma.2019.100999
720 | Al40.04 Co5.9 Cr11.92 Hf0.25 Ni41.9 | BCC | HIP |  | creep rate | EXP | stress = 165 MPa | 1119.9 | 1.3583e-05 |  | s-1 | F10 | 10.1016/j.addma.2019.100999
720 | Al40.04 Co5.9 Cr11.92 Hf0.25 Ni41.9 | BCC | HIP |  | creep rate | EXP | stress = 165 MPa | 1151.9 | 4.4691e-05 |  | s-1 | F10 | 10.1016/j.addma.2019.100999
720 | Al40.04 Co5.9 Cr11.92 Hf0.25 Ni41.9 | BCC | HIP |  | creep rate | EXP | stress = 165 MPa | 1183.8 | 0.00012821 |  | s-1 | F10 | 10.1016/j.addma.2019.100999
721 | Ta96.65 W2.45 Nb0.29 Fe0.61 | BCC | AC+A | annealed at 1773K for 48h | creep rate | EXP | stress = 81.6 MPa | 1523 | 2.07e-07 |  | s-1 | F2 | 10.1016/S1359-6454(98)00434-0
722 | Ta96.65 W2.45 Nb0.29 Fe0.61 | BCC | AC+A | annealed at 1773K for 48h | creep rate | EXP | stress = 100 MPa | 1523 | 9e-07 |  | s-1 | F2 | 10.1016/S1359-6454(98)00434-0
723 | Ta96.65 W2.45 Nb0.29 Fe0.61 | BCC | AC+A | annealed at 1773K for 48h | creep rate | EXP | stress = 124 MPa | 1523 | 3.81e-06 |  | s-1 | F2 | 10.1016/S1359-6454(98)00434-0
724 | Ta96.65 W2.45 Nb0.29 Fe0.61 | BCC | AC+A | annealed at 1773K for 48h | creep rate | EXP | stress = 153 MPa | 1523 | 1.56e-05 |  | s-1 | F2 | 10.1016/S1359-6454(98)00434-0
725 | Ta96.65 W2.45 Nb0.29 Fe0.61 | BCC | AC+A | annealed at 1773K for 48h | creep rate | EXP | stress = 190 MPa | 1523 | 6.81e-05 |  | s-1 | F2 | 10.1016/S1359-6454(98)00434-0
726 | Ta96.65 W2.45 Nb0.29 Fe0.61 | BCC | AC+A | annealed at 1773K for 48h | creep rate | EXP | stress = 36.8 MPa | 1723 | 1.95e-07 |  | s-1 | F2 | 10.1016/S1359-6454(98)00434-0
727 | Ta96.65 W2.45 Nb0.29 Fe0.61 | BCC | AC+A | annealed at 1773K for 48h | creep rate | EXP | stress = 45.3 MPa | 1723 | 1.07e-06 |  | s-1 | F2 | 10.1016/S1359-6454(98)00434-0
728 | Ta96.65 W2.45 Nb0.29 Fe0.61 | BCC | AC+A | annealed at 1773K for 48h | creep rate | EXP | stress = 57.3 MPa | 1723 | 6.04e-06 |  | s-1 | F2 | 10.1016/S1359-6454(98)00434-0
729 | Ta96.65 W2.45 Nb0.29 Fe0.61 | BCC | AC+A | annealed at 1773K for 48h | creep rate | EXP | stress = 73.8 MPa | 1723 | 4.17e-05 |  | s-1 | F2 | 10.1016/S1359-6454(98)00434-0
730 | Ta96.65 W2.45 Nb0.29 Fe0.61 | BCC | AC+A | annealed at 1773K for 48h | creep rate | EXP | stress = 92.7 MPa | 1723 | 0.000242 |  | s-1 | F2 | 10.1016/S1359-6454(98)00434-0
731 | Ta96.65 W2.45 Nb0.29 Fe0.61 | BCC | AC+A | annealed at 1773K for 48h | creep rate | EXP | stress = 20 MPa | 2023 | 2.53e-07 |  | s-1 | F2 | 10.1016/S1359-6454(98)00434-0
732 | Ta96.65 W2.45 Nb0.29 Fe0.61 | BCC | AC+A | annealed at 1773K for 48h | creep rate | EXP | stress = 23.4 MPa | 2023 | 1.7e-06 |  | s-1 | F2 | 10.1016/S1359-6454(98)00434-0
733 | Ta96.65 W2.45 Nb0.29 Fe0.61 | BCC | AC+A | annealed at 1773K for 48h | creep rate | EXP | stress = 27.3 MPa | 2023 | 1.21e-05 |  | s-1 | F2 | 10.1016/S1359-6454(98)00434-0
734 | Ta96.65 W2.45 Nb0.29 Fe0.61 | BCC | AC+A | annealed at 1773K for 48h | creep rate | EXP | stress = 32.4 MPa | 2023 | 0.000105 |  | s-1 | F2 | 10.1016/S1359-6454(98)00434-0
735 | Ta96.65 W2.45 Nb0.29 Fe0.61 | BCC | AC+A | annealed at 1773K for 48h | creep rate | EXP | stress = 37.6 MPa | 2023 | 0.000592 |  | s-1 | F2 | 10.1016/S1359-6454(98)00434-0
736 | Ta96.65 W2.45 Nb0.29 Fe0.61 | BCC | AC+A | annealed at 1773K for 48h | creep rate | EXP | stress = 14.3 MPa | 2323 | 2.68e-07 |  | s-1 | F2 | 10.1016/S1359-6454(98)00434-0
737 | Ta96.65 W2.45 Nb0.29 Fe0.61 | BCC | AC+A | annealed at 1773K for 48h | creep rate | EXP | stress = 15.5 MPa | 2323 | 1.96e-06 |  | s-1 | F2 | 10.1016/S1359-6454(98)00434-0
738 | Ta96.65 W2.45 Nb0.29 Fe0.61 | BCC | AC+A | annealed at 1773K for 48h | creep rate | EXP | stress = 17 MPa | 2323 | 1.35e-05 |  | s-1 | F2 | 10.1016/S1359-6454(98)00434-0
739 | Ta96.65 W2.45 Nb0.29 Fe0.61 | BCC | AC+A | annealed at 1773K for 48h | creep rate | EXP | stress = 18.6 MPa | 2323 | 0.000108 |  | s-1 | F2 | 10.1016/S1359-6454(98)00434-0
740 | Ta96.65 W2.45 Nb0.29 Fe0.61 | BCC | AC+A | annealed at 1773K for 48h | creep rate | EXP | stress = 20.7 MPa | 2323 | 0.000887 |  | s-1 | F2 | 10.1016/S1359-6454(98)00434-0
741 | Mo | BCC |  |  | creep rate | EXP | stress = 10.1 MPa | 1850 | 8.05e-06 |  | s-1 | F2 | 10.1016/S0924-0136(99)00013-8
742 | Mo | BCC |  |  | creep rate | EXP | stress = 16.1 MPa | 1850 | 6.76e-05 |  | s-1 | F2 | 10.1016/S0924-0136(99)00013-8
743 | Mo | BCC |  |  | creep rate | EXP | stress = 24.8 MPa | 1850 | 0.000448 |  | s-1 | F2 | 10.1016/S0924-0136(99)00013-8
744 | Mo | BCC |  |  | creep rate | EXP | stress = 49.4 MPa | 1850 | 0.00925 |  | s-1 | F2 | 10.1016/S0924-0136(99)00013-8
745 | Mo91 Hf0.9 | BCC |  |  | creep rate | EXP | stress = 10 MPa | 1850 | 7.75e-10 |  | s-1 | F2 | 10.1016/S0924-0136(99)00013-8
746 | Mo91 Hf0.9 | BCC |  |  | creep rate | EXP | stress = 19.6 MPa | 1850 | 5.99e-08 |  | s-1 | F2 | 10.1016/S0924-0136(99)00013-8
747 | Mo91 Hf0.9 | BCC |  |  | creep rate | EXP | stress = 36.4 MPa | 1850 | 2.76e-06 |  | s-1 | F2 | 10.1016/S0924-0136(99)00013-8
748 | Mo91 Hf0.9 | BCC |  |  | creep rate | EXP | stress = 65.4 MPa | 1850 | 0.0001 |  | s-1 | F2 | 10.1016/S0924-0136(99)00013-8
749 | Mo91 Hf0.9 | BCC |  |  | creep rate | EXP | stress = 117 MPa | 1850 | 0.00482 |  | s-1 | F2 | 10.1016/S0924-0136(99)00013-8
750 | Mo98.5 Hf1.5 | BCC |  |  | creep rate | EXP | stress = 10.5 MPa | 1850 | 0.805 |  | s-1 | F2 | 10.1016/S0924-0136(99)00013-8
751 | Mo98.5 Hf1.5 | BCC |  |  | creep rate | EXP | stress = 16.3 MPa | 1850 | 1.31e-09 |  | s-1 | F2 | 10.1016/S0924-0136(99)00013-8
752 | Mo98.5 Hf1.5 | BCC |  |  | creep rate | EXP | stress = 27.1 MPa | 1850 | 3.58e-08 |  | s-1 | F2 | 10.1016/S0924-0136(99)00013-8
753 | Mo98.5 Hf1.5 | BCC |  |  | creep rate | EXP | stress = 45.2 MPa | 1850 | 8.1e-07 |  | s-1 | F2 | 10.1016/S0924-0136(99)00013-8
754 | Mo98.5 Hf1.5 | BCC |  |  | creep rate | EXP | stress = 81.7 MPa | 1850 | 3.23e-05 |  | s-1 | F2 | 10.1016/S0924-0136(99)00013-8
755 | Mo97 Hf3 | BCC |  |  | creep rate | EXP | stress = 10.5 MPa | 1850 | 2.72e-11 |  | s-1 | F2 | 10.1016/S0924-0136(99)00013-8
756 | Mo97 Hf3 | BCC |  |  | creep rate | EXP | stress = 17.5 MPa | 1850 | 7.09e-10 |  | s-1 | F2 | 10.1016/S0924-0136(99)00013-8
757 | Mo97 Hf3 | BCC |  |  | creep rate | EXP | stress = 28.7 MPa | 1850 | 1.46e-08 |  | s-1 | F2 | 10.1016/S0924-0136(99)00013-8
758 | Mo97 Hf3 | BCC |  |  | creep rate | EXP | stress = 43.9 MPa | 1850 | 2.06e-07 |  | s-1 | F2 | 10.1016/S0924-0136(99)00013-8
759 | Mo97 Hf3 | BCC |  |  | creep rate | EXP | stress = 75.5 MPa | 1850 | 5.91e-06 |  | s-1 | F2 | 10.1016/S0924-0136(99)00013-8
760 | Mo97 Hf3 | BCC |  |  | creep rate | EXP | stress = 112 MPa | 1850 | 7.23e-05 |  | s-1 | F2 | 10.1016/S0924-0136(99)00013-8
761 | Al13.61 Cr4.71 Hf0.03 Mo0.64 Ni73.28 Re1.31 Ru2.42 Ta1.69 Ti0.64 W1.66 | FCC+gamma |  |  | creep rate | EXP | stress = 840 MPa | 1033 | 5.15e-07 |  | s-1 | T4 | 10.1016/j.msea.2004.07.016
762 | Al13.61 Cr4.71 Hf0.03 Mo0.64 Ni73.28 Re1.31 Ru2.42 Ta1.69 Ti0.64 W1.66 | FCC+gamma |  |  | creep rate | EXP | stress = 840 MPa | 1033 | 2.23e-07 |  | s-1 | T4 | 10.1016/j.msea.2004.07.016
763 | Al13.61 Cr4.71 Hf0.03 Mo0.64 Ni73.28 Re1.31 Ru2.42 Ta1.69 Ti0.64 W1.66 | FCC+gamma |  |  | creep rate | EXP | stress = 840 MPa | 1033 | 1e-07 |  | s-1 | T4 | 10.1016/j.msea.2004.07.016
764 | Al11.62 Co6.65 Cr9.04 Mo1.26 Ni65.54 Ta2.63 Ti1.39 W1.87 | FCC+gamma |  |  | creep rate | EXP | stress = 840 MPa | 1033 | 1.4e-07 |  | s-1 | T4 | 10.1016/j.msea.2004.07.016
765 | Al11.62 Co6.65 Cr9.04 Mo1.26 Ni65.54 Ta2.63 Ti1.39 W1.87 | FCC+gamma |  |  | creep rate | EXP | stress = 840 MPa | 1033 | 6.6e-08 |  | s-1 | T4 | 10.1016/j.msea.2004.07.016
766 | Al11.62 Co6.65 Cr9.04 Mo1.26 Ni65.54 Ta2.63 Ti1.39 W1.87 | FCC+gamma |  |  | creep rate | EXP | stress = 840 MPa | 1033 | 1.4e-07 |  | s-1 | T4 | 10.1016/j.msea.2004.07.016
767 | Mo83 Si9 B8 | BCC |  |  | creep rate | EXP | stress = 50 MPa | 1473 | 3.9e-06 |  | s-1 | T1 | 10.1016/j.intermet.2013.08.017
768 | Mo82 Si9 B8 Zr1 | BCC |  |  | creep rate | EXP | stress = 50 MPa | 1473 | 1e-06 |  | s-1 | T1 | 10.1016/j.intermet.2013.08.017
769 | Mo81 Si9 B8 Zr2 | BCC |  |  | creep rate | EXP | stress = 50 MPa | 1473 | 5e-07 |  | s-1 | T1 | 10.1016/j.intermet.2013.08.017
770 | Mo79 Si9 B8 Zr4 | BCC |  |  | creep rate | EXP | stress = 50 MPa | 1473 | 1.5e-06 |  | s-1 | T1 | 10.1016/j.intermet.2013.08.017
771 | Al11.07 Mo0.59 Nb0.78 Si0.74 Sn1.67 Ti82.86 W0.37 Zr1.92 | HCP |  |  | creep rate | EXP | stress = 150 MPa | 923 | 3.35e-08 |  | s-1 | T2 | 10.1016/j.msea.2020.140487
772 | Al11.07 Mo0.59 Nb0.78 Si0.74 Sn1.67 Ti82.86 W0.37 Zr1.92 | HCP |  |  | creep rate | EXP | stress = 200 MPa | 923 | 4.68e-07 |  | s-1 | T2 | 10.1016/j.msea.2020.140487
773 | Al11.07 Mo0.59 Nb0.78 Si0.74 Sn1.67 Ti82.86 W0.37 Zr1.92 | HCP |  |  | creep rate | EXP | stress = 250 MPa | 923 | 1.27e-06 |  | s-1 | T2 | 10.1016/j.msea.2020.140487
774 | Al11.07 Mo0.59 Nb0.78 Si0.74 Sn1.67 Ti82.86 W0.37 Zr1.92 | HCP |  |  | creep rate | EXP | stress = 200 MPa | 948 | 1.45e-06 |  | s-1 | T2 | 10.1016/j.msea.2020.140487
775 | Al11.07 Mo0.59 Nb0.78 Si0.74 Sn1.67 Ti82.86 W0.37 Zr1.92 | HCP |  |  | creep rate | EXP | stress = 200 MPa | 898 | 7.63e-08 |  | s-1 | T2 | 10.1016/j.msea.2020.140487