## Sheet1
Metadata
Name: | Hui Sun |  | Optional Upload Comments: |  | Data originally fetched by Hui, but heavily edited and re-uploaded by Adam
Email: | suh960@psu.edu
Direct: | T
HandFetched: | T | phase1+phase2 no space between | process1+process2 no space between | optional information | popular abbreviation or FullPropertyName | ML/EXP/EM/DFT/THM | Absolute Temperature | Base SI Units s/Pa/m/kg | Table/Figure/Appendix Supplemental | only DOI, no http etc (if no DOI) Author_Year_ThreeFirstTitleWords
QuickGuide | ElementFraction(space)…
Example | Fe60 Ni20 Cr10 Zr10 | BCC+FCC | HIP+A | none | UTS | EXP | 298 | 750e6 | T7 | 10.1557/jmr.2018.153 | FT in Pa(m)^(1/2) | FT in MPa(m)^(1/2) | Some Notes
| Material |  |  |  | Property |  |  |  | Reference |  | Scratch (NOT UPLOADED)
id/nickname | Composition | Structure | Processing | Material Comment | Name | Source | Temperature [K] | Value [SI] | Pointer | DOI | Col1 | Col2 | Col3 | Col4 | Col5
1 | Fe10.5 Co10.5 Ni10.5 Cr10.5 Cu10.5 Ti10.5 Mo10.5 Al10.5 Si10.5 Be5.5 | BCC+martensite |  |  | fracture toughness | EXP | 293 | 50900000 | T1 | 10.1016/j.intermet.2018.05.013 | 50900000 | 50.9
2 | Fe 14.3 Co14.3 Ni14.3 Cr14.3 Al42.8 | BCC |  |  | fracture toughness | EXP | 293 | 7600000 | T1 | 10.1016/j.intermet.2018.05.013 | 7600000 | 7.6
3 | Al23 Co15 Cr23 Cu8 Fe15 Ni15 | BCC |  |  | fracture toughness | EXP | 293 | 5600000 | T1 | 10.1016/j.intermet.2018.05.013 | 5600000 | 5.6
4 | Cr20 Mn20 Fe20 Co20 Ni20 | FCC |  |  | fracture toughness | EXP | 77 | 219000000 | T1 | 10.1016/j.intermet.2018.05.013 | 219000000 | 219
5 | Cr20 Mn20 Fe20 Co20 Ni21 | FCC |  |  | fracture toughness | EXP | 200 | 221000000 | T1 | 10.1016/j.intermet.2018.05.013 | 221000000 | 221
6 | Cr20 Mn20 Fe20 Co20 Ni22 | FCC |  |  | fracture toughness | EXP | 293 | 217000000 | T1 | 10.1016/j.intermet.2018.05.013 | 217000000 | 217
7 | Al16.7 Cr16.7 Fe16.7 Ni33.2 Cu16.7 | FCC+BCC |  |  | fracture toughness | EXP | 293 | 42500000 | T1 | 10.1016/j.intermet.2018.05.013 | 42500000 | 42.5
8 | Al16.7 Cr16.7 Fe16.7 Ni33.2 Cu16.8 | FCC+BCC |  |  | fracture toughness | EXP | 473 | 46500000 | T1 | 10.1016/j.intermet.2018.05.013 | 46500000 | 46.5
9 | Al5.9 Cr29.4 Fe29.4 Ni29.4 Ti5.9 | FCC+BCC |  |  | fracture toughness | EXP | 293 | 33500000 | T1 | 10.1016/j.intermet.2018.05.013 | 33500000 | 33.5
10 | Al18 Cr21 Fe20 Co20 Ni21 | BCC |  |  | fracture toughness | EXP | 293 | 9000000 | T1 | 10.1016/j.intermet.2018.05.013 | 9000000 | 9
11 | Al15.5 Cr22.25 Fe20 Co20 Ni22.25 | FCC+BCC |  |  | fracture toughness | EXP | 293 | 11000000 | T1 | 10.1016/j.intermet.2018.05.013 | 11000000 | 11
12 | Al13 Cr23.5 Fe20 Co20 Ni23.5 | FCC |  |  | fracture toughness | EXP | 293 | 53000000 | T1 | 10.1016/j.intermet.2018.05.013 | 53000000 | 53
13 | CrCoNi | FCC |  |  | fracture toughness | EXP | 77 | 273300000 | T1 | 10.1016/j.intermet.2018.05.013 | 273300000 | 273.3
14 | CrCoNi | FCC |  |  | fracture toughness | EXP | 198 | 265200000 | T1 | 10.1016/j.intermet.2018.05.013 | 265200000 | 265.2
15 | CrCoNi | FCC |  |  | fracture toughness | EXP | 293 | 207700000 | T1 | 10.1016/j.intermet.2018.05.013 | 207700000 | 207.7
16 | Nb25 Mo25 Ta25 W25 | BCC |  | Single Crystal | fracture toughness | EXP | 298 | 1600000 | T1 | 10.1016/j.intermet.2018.05.013 | 1600000 | 1.6
17 | Nb25 Mo25 Ta25 W25 | BCC+BCC |  | Bi-crystal | fracture toughness | EXP | 298 | 200000 | T1 | 10.1016/j.intermet.2018.05.013 | 200000 | 0.2
18 | Ti25 Zr25 Nb25 Ta25 | BCC |  |  | fracture toughness | EXP | 298 | 28500000 | T1 | 10.1016/j.intermet.2018.10.008 | 28500000 | 28.5
19 | Ti23.75 Zr23.75 Nb23.75 Ta23.75 Mo5 | BCC |  |  | fracture toughness | EXP | 298 | 22500000 | T1 | 10.1016/j.intermet.2018.10.008 | 22500000 | 22.5
20 | Ti22.5 Zr22.5 Nb22.5 Ta22.5 Mo10 | BCC |  |  | fracture toughness | EXP | 298 | 20000000 | T1 | 10.1016/j.intermet.2018.10.008 | 20000000 | 20
21 | Ti20 Zr20 Nb20 Ta20 Mo20 | BCC |  |  | fracture toughness | EXP | 298 | 18700000 | T1 | 10.1016/j.intermet.2018.10.008 | 18700000 | 18.7
22 | V10 Cr10 Fe45 Co20 Ni15 | FCC |  |  | fracture toughness | EXP | 77 | 232000000 | T2 | 10.1016/j.jallcom.2019.151864 | 232000000 | 232
23 | V10 Cr10 Fe45 Co20 Ni15 | FCC |  |  | fracture toughness | EXP | 298 | 219000000 | T2 | 10.1016/j.jallcom.2019.151864 | 219000000 | 219
24 | Ti25 V25 Nb25 Ta25 | BCC |  |  | fracture toughness | EXP | 134 | 43000000 | P4 | 10.1016/j.mtla.2020.100940 | 43000000 | 43
25 | Fe41 Co7 Cr15 Mo14 C15 B6 Y2 | amorphous |  |  | fracture toughness | EXP | 293 | 2200000 | T1 | 10.1016/j.scriptamat.2013.05.020 | 2200000 | 2.2
26 | Zr41.2 Ti13.8 Cu12.5 Ni10 Be22.5 | amorphous |  |  | fracture toughness | EXP | 293 | 55000000 | T1 | 10.1016/j.scriptamat.2013.05.020 | 55000000 | 55
27 | Ni59 Zr20 Ti16 Si2 Sn3 | amorphous |  |  | fracture toughness | EXP | 293 | 20000000 | T1 | 10.1016/j.scriptamat.2013.05.020 | 20000000 | 20
28 | (Zr0.25Hf0.25Ta0.25Ti0.25)C | carbide |  |  | fracture toughness | EM |  | 14200000 | P2 | 10.1007/s11661-020-06034-2 | 14200000 | 14.2
29 | Mo | BCC |  |  | fracture toughness | EXP | 273 | 13400000 | T8 | 10.1007/s11661-009-9919-9 | 13400000 | 13.4
30 | Mo | BCC |  |  | fracture toughness | EXP | 298 | 12600000 | T8 | 10.1007/s11661-009-9919-9 | 12600000 | 12.6
31 | W | BCC |  |  | fracture toughness | EXP | 296 | 7829000 | F15 | 10.1016/j.actamat.2020.01.012 | 7829000 | 7.829
34 | W90 Ni 6.78 Fe 2.95 | BCC+FCC | S | Spheroidal BCC W in ductile FCC Ni-Fe-W solid solution | fracture toughness | EXP | 296 | 97000000 | T4 | 10.1016/j.actamat.2020.01.012 | 97000000 | 97
33 | W92.5 Ni 5.33 Fe 2.19 | BCC+FCC | S | Spheroidal BCC W in ductile FCC Ni-Fe-W solid solution | fracture toughness | EXP | 296 | 96000000 | T4 | 10.1016/j.actamat.2020.01.012 | 96000000 | 96
34 | W95 Ni 3.48 Fe1.49 | BCC+FCC | S | Spheroidal BCC W in ductile FCC Ni-Fe-W solid solution | fracture toughness | EXP | 296 | 107000000 | T4 | 10.1016/j.actamat.2020.01.012 | 107000000 | 107
32 | W97.13 Ni2.01 Fe 0.86 | BCC+FCC | S | Spheroidal BCC W in ductile FCC Ni-Fe-W solid solution | fracture toughness | EXP | 296 | 69000000 | T4 | 10.1016/j.actamat.2020.01.012 | 69000000 | 69
33 | W92.5 Ni 5.33 Fe 2.19 | BCC+FCC | S | Spheroidal BCC W in ductile FCC Ni-Fe-W solid solution | fracture toughness | EXP | 223 | 59000000 | T4 | 10.1016/j.actamat.2020.01.012 | 59000000 | 59
34 | W95 Ni 3.48 Fe1.49 | BCC+FCC | S | Spheroidal BCC W in ductile FCC Ni-Fe-W solid solution | fracture toughness | EXP | 223 | 65000000 | T4 | 10.1016/j.actamat.2020.01.012 | 65000000 | 65
32 | W97.13 Ni2.01 Fe 0.86 | BCC+FCC | S | Spheroidal BCC W in ductile FCC Ni-Fe-W solid solution | fracture toughness | EXP | 223 | 40000000 | T4 | 10.1016/j.actamat.2020.01.012 | 40000000 | 40
34 | W90 Ni 6.78 Fe 2.95 | BCC+FCC | S | Spheroidal BCC W in ductile FCC Ni-Fe-W solid solution | fracture toughness | EXP | 173 | 73000000 | T4 | 10.1016/j.actamat.2020.01.012 | 73000000 | 73
33 | W92.5 Ni 5.33 Fe 2.19 | BCC+FCC | S | Spheroidal BCC W in ductile FCC Ni-Fe-W solid solution | fracture toughness | EXP | 173 | 48000000 | T4 | 10.1016/j.actamat.2020.01.012 | 48000000 | 48
34 | W95 Ni 3.48 Fe1.49 | BCC+FCC | S | Spheroidal BCC W in ductile FCC Ni-Fe-W solid solution | fracture toughness | EXP | 173 | 35000000 | T4 | 10.1016/j.actamat.2020.01.012 | 35000000 | 35
32 | W97.13 Ni2.01 Fe 0.86 | BCC+FCC | S | Spheroidal BCC W in ductile FCC Ni-Fe-W solid solution | fracture toughness | EXP | 173 | 32000000 | T4 | 10.1016/j.actamat.2020.01.012 | 32000000 | 32
34 | W90 Ni 6.78 Fe 2.95 | BCC+FCC | S | Spheroidal BCC W in ductile FCC Ni-Fe-W solid solution | tensile yield stress | EXP | 296 | 621000000 | T3 | 10.1016/j.actamat.2020.01.012 | 0
33 | W92.5 Ni 5.33 Fe 2.19 | BCC+FCC | S | Spheroidal BCC W in ductile FCC Ni-Fe-W solid solution | tensile yield stress | EXP | 296 | 616000000 | T3 | 10.1016/j.actamat.2020.01.012 | 0
34 | W95 Ni 3.48 Fe1.49 | BCC+FCC | S | Spheroidal BCC W in ductile FCC Ni-Fe-W solid solution | tensile yield stress | EXP | 296 | 600000000 | T3 | 10.1016/j.actamat.2020.01.012 | 0
32 | W97.13 Ni2.01 Fe 0.86 | BCC+FCC | S | Spheroidal BCC W in ductile FCC Ni-Fe-W solid solution | tensile yield stress | EXP | 296 | 594000000 | T3 | 10.1016/j.actamat.2020.01.012 | 0
39 | Ti86.2 Al10.2 V3.6 | BCC+HCP | SLM | test direction matters | fracture toughness | EXP |  | 22000000 | T5 | 10.1016/j.ijfatigue.2018.08.029 | 22000000 | 22
40 | Ti86.2 Al10.2 V3.7 | BCC+HCP | SLM+A | test direction matters | fracture toughness | EXP |  | 29500000 | T5 | 10.1016/j.ijfatigue.2018.08.029 | 29500000 | 29.5
41 | Ti86.2 Al10.2 V3.8 | BCC+HCP | SLM+HT | test direction matters | fracture toughness | EXP |  | 45000000 | T5 | 10.1016/j.ijfatigue.2018.08.029 | 45000000 | 45
42 | Ti86.2 Al10.2 V3.9 | BCC+HCP | SLM | test direction matters | fracture toughness | EXP |  | 58000000 | T5 | 10.1016/j.ijfatigue.2018.08.029 | 58000000 | 58
43 | Ti86.2 Al10.2 V3.10 | BCC+HCP | EBM | test direction matters | fracture toughness | EXP |  | 68000000 | T5 | 10.1016/j.ijfatigue.2018.08.029 | 68000000 | 68
44 | Ti86.2 Al10.2 V3.11 | BCC+HCP | EBM | test direction matters | fracture toughness | EXP |  | 86500000 | T5 | 10.1016/j.ijfatigue.2018.08.029 | 86500000 | 86.5
45 | Ti86.2 Al10.2 V3.12 | BCC+HCP | EBM+HIP | test direction matters | fracture toughness | EXP |  | 84000000 | T5 | 10.1016/j.ijfatigue.2018.08.029 | 84000000 | 84
46 | Ti86.2 Al10.2 V3.13 | BCC+HCP | S |  | fracture toughness | EXP |  | 44300000 | T6 | 10.1016/j.ijfatigue.2018.08.029 | 44300000 | 44.3
47 | Ti86.2 Al10.2 V3.14 | BCC+HCP | HR+HT |  | fracture toughness | EXP |  | 36900000 | T6 | 10.1016/j.ijfatigue.2018.08.029 | 36900000 | 36.9
48 | Ti86.2 Al10.2 V3.15 | BCC+HCP | HR+HT |  | fracture toughness | EXP |  | 32100000 | T6 | 10.1016/j.ijfatigue.2018.08.029 | 32100000 | 32.1
49 | Ti86.2 Al10.2 V3.16 | BCC+HCP | HR+HT |  | fracture toughness | EXP |  | 34300000 | T6 | 10.1016/j.ijfatigue.2018.08.029 | 34300000 | 34.3
50 | Ti86.2 Al10.2 V3.17 | BCC+HCP | IM |  | fracture toughness | EXP |  | 64000000 | T6 | 10.1016/j.ijfatigue.2018.08.029 | 64000000 | 64
51 | Ti86.2 Al10.2 V3.18 | BCC+HCP | IM |  | fracture toughness | EXP |  | 100000000 | T6 | 10.1016/j.ijfatigue.2018.08.029 | 100000000 | 100
52 | Nb51 Ti26 Hf4 Cr2 Al2 Si15 | beta+silicide | AC+HT |  | fracture toughness | EXP | 298 | 13500000 | P10 | 10.1016/S0921-5093(97)00555-8 | 13500000 | 13.5
53 | Nb41 Ti27 Cr8 Al9 Si15 | beta+silicide | AC+HT |  | fracture toughness | EXP | 298 | 19600000 | P10 | 10.1016/S0921-5093(97)00555-8 | 19600000 | 19.6
54 | Nb83.5 Si16.5 |  |  |  | fracture toughness | EXP | 298 | 13000000 | P10 | 10.1016/S0921-5093(97)00555-8 | 13000000 | 13
55 | Nb90 Si10 |  |  |  | fracture toughness | EXP | 298 | 21000000 | P10 | 10.1016/S0921-5093(97)00555-8 | 21000000 | 21
56 | Nb42.5 Ti42.5 Si15 |  |  |  | fracture toughness | EXP | 298 | 13000000 | P10 | 10.1016/S0921-5093(97)00555-8 | 13000000 | 13
57 | Nb40 Ti40 Si15 Al5 |  |  |  | fracture toughness | EXP | 298 | 16000000 | P11 | 10.1016/S0921-5093(97)00555-8 | 16000000 | 16
58 | Fe Ni Co Mo |  |  |  | fracture toughness | EXP |  | 30000000 | P180 | 10.1016/j.actamat.2017.06.027 | 30000000 | 30
59 | NiAl |  |  | monilithic | fracture toughness | EXP | 298 | 6500000 | P305 | 10.1016/S1359-6454(96)00124-3 | 6500000 | 6.5
60 | Ni33 Al33 Cr33 Mo1 |  |  |  | fracture toughness | EXP | 298 | 17300000 | P308 | 10.1016/S1359-6454(96)00124-3 | 17300000 | 17.3
61 | V |  | borided |  | fracture toughness | EXP |  | 3800000 | T1 | 10.1016/j.apsusc.2010.06.013 | 3800000 | 3.8
62 | MoSi |  |  |  | fracture toughness | EXP | 1673 | 11500000 | P3162 | 10.1111/j.1151-2916.1992.tb04406.x | 11500000 | 11.5
63 | Al23Cr23Co15Cu8Fe15Ni15 | BCC+FCC | AC |  | fracture toughness | EXP | 298 | 5300000 | P189 | 10.1016/j.matlet.2014.06.067 | 5300000 | 5.3
64 | AlCrFeNi2Cu | BCC+FCC | AC |  | fracture toughness | EXP | 298 | 42500000 | T2 | 10.1007/s11837-015-1563-9 | 42500000 | 42.5
65 | AlCrFeNi2Cu | BCC+FCC | AC |  | fracture toughness | EXP | 473 | 46500000 | T2 | 10.1007/s11837-015-1563-9 | 46500000 | 46.5
66 | Al0.2CrFeNiTi0.2 | BCC+FCC | AC |  | fracture toughness | EXP | 298 | 32350000 | T2 | 10.1007/s11837-015-1563-9 | 32350000 | 32.35
67 | FeCoNiCrCuTiMoAlSiB0.5 | FCC | AC |  | fracture toughness | EXP | 298 | 51000000 | T2 | 10.1007/s11837-015-1563-9 | 51000000 | 51
68 | Al23Cr23Co15Cu8Fe15Ni15 | FCC | AC |  | fracture toughness | EXP | 298 | 5000000 | T2 | 10.1007/s11837-015-1563-9 | 5000000 | 5
69 | Zr61Ti2Cu25Al12 | amorphous | AC |  | fracture toughness | EXP | 298 | 106000000 | T2 | 10.1007/s11837-015-1563-9 | 106000000 | 106
70 | CoCrFeNiAl0.25Ti0.5 | BCC+FCC+sigma | S+borided |  | fracture toughness | EXP | 298 | 3900000 | T3 | 10.1016/j.vacuum.2020.109820 | 3900000 | 3.9
71 | Nb5Si3 |  | AC |  | fracture toughness | EXP |  | 21000000 | P168 | 10.1016/j.msea.2003.10.307 | 21000000 | 21
72 | Nb Ti40 Si15 Al5 |  |  |  | fracture toughness | EXP |  | 16400000 | P734 | 10.1557/PROC-460-727 | 16400000 | 16.4
73 | W | BCC |  | polycrystalline | fracture toughness | EXP | 298 | 14000000 | P229 | 10.1016/j.jnucmat.2010.03.007 | 14000000 | 14
74 | W | BCC |  | single crystal | fracture toughness | EXP | 298 | 13100000 | P229 | 10.1016/j.jnucmat.2010.03.007 | 13100000 | 13.1
75 | W |  |  |  | fracture toughness | EXP |  | 8000000 | P229 | 10.1016/j.jnucmat.2010.03.007 | 8000000 | 8
76 | WSi2 |  |  |  | fracture toughness | EXP | 298 | 3400000 | T2 | 10.1557/PROC-552-KK6.6.1 | 3400000 | 3.4
77 | MoSi2 |  |  |  | fracture toughness | EXP | 298 | 3200000 | T2 | 10.1557/PROC-552-KK6.6.1 | 3200000 | 3.2
78 | Nb50Mo50 | BCC | HIP |  | fracture toughness | EXP | 298 | 5860000 | T4 | 10.1007/s12613-018-1631-6 | 5860000 | 5.86
79 | Nb90.85 Al9.15 | Cr2Nb+BCC | HT |  | fracture toughness | EXP | 298 | 20000000 | P470 | 10.1557/PROC-322-461 | 20000000 | 20
80 | Cr32.1 Nb 67.9 | Nb3AlNb | HT |  | fracture toughness | EXP | 298 | 10000000 | P470 | 10.1557/PROC-322-461 | 10000000 | 10
81 | Cr92 Ta8 | BCC+laves |  |  | fracture toughness | EXP | 298 | 9950000 | T1 | 10.1016/S0966-9795(00)00046-7 | 9950000 | 9.95
82 | Cr90.2 Ta 9.8 | BCC+laves |  |  | fracture toughness | EXP | 298 | 8950000 | T1 | 10.1016/S0966-9795(00)00046-7 | 8950000 | 8.95
83 | Cr89 Ta11 | BCC+laves |  |  | fracture toughness | EXP | 298 | 9700000 | T1 | 10.1016/S0966-9795(00)00046-7 | 9700000 | 9.7
84 | Nb Hf7.5 Ti21 Si16 |  |  |  | fracture toughness | EXP | 298 | 12200000 | T1 | Cahn_1999_High-temperature Structural Materials | 12200000 | 12.2
85 | Nb Hf10 Ti21 Si16 |  |  |  | fracture toughness | EXP | 298 | 11900000 | T1 | Cahn_1999_High-temperature Structural Materials | 11900000 | 11.9
86 | Nb Hf 12.5 Ti21 Si16 |  |  |  | fracture toughness | EXP | 298 | 12100000 | T1 | Cahn_1999_High-temperature Structural Materials | 12100000 | 12.1
87 | Nb Ti21 Si16 |  |  |  | fracture toughness | EXP | 298 | 11600000 | T1 | Cahn_1999_High-temperature Structural Materials | 11600000 | 11.6
88 | Nb Hf7.5 Ti33 Si16 |  |  |  | fracture toughness | EXP | 298 | 12600000 | T1 | Cahn_1999_High-temperature Structural Materials | 12600000 | 12.6
89 | Nb Hf10 Ti33 Si16 |  |  |  | fracture toughness | EXP | 298 | 13300000 | T1 | Cahn_1999_High-temperature Structural Materials | 13300000 | 13.3
90 | Nb Hf 12.5 Ti33 Si16 |  |  |  | fracture toughness | EXP | 298 | 14000000 | T1 | Cahn_1999_High-temperature Structural Materials | 14000000 | 14
91 | Nb Ti33 Si16 |  |  |  | fracture toughness | EXP | 298 | 11100000 | T1 | Cahn_1999_High-temperature Structural Materials | 11100000 | 11.1
92 | Nb57 Ti22 Si16 Mo5 | BCC+Nb3Si |  |  | fracture toughness | EXP | 298 | 10400000 | T5 | 10.1016/j.jallcom.2020.158143 | 10400000 | 10.4
93 | Nb52 Ti22 Si16 Mo10 | BCC+Nb5Si3 |  |  | fracture toughness | EXP | 298 | 11900000 | T5 | 10.1016/j.jallcom.2020.158143 | 11900000 | 11.9
94 | Nb47 Ti22 Si16 Mo15 | BCC+Nb5Si3 |  |  | fracture toughness | EXP | 298 | 10400000 | T5 | 10.1016/j.jallcom.2020.158143 | 10400000 | 10.4
95 | Nb42 Ti22 Si16 Mo20 | BCC+Nb5Si3 |  |  | fracture toughness | EXP | 298 | 7200000 | T5 | 10.1016/j.jallcom.2020.158143 | 7200000 | 7.2