## Sheet3
Metadata
Name: | Hui Sun |  | Optional Upload Comments: |  | Data originally fetched by Hui, but heavily edited and re-uploaded by Adam
Email: | suh960@psu.edu
Direct: | T
HandFetched: | T | phase1+phase2 no space between | process1+process2 no space between | optional information | popular abbreviation or FullPropertyName | ML/EXP/EM/DFT/THM | Absolute Temperature | Base SI Units s/Pa/m/kg | Table/Figure/Appendix Supplemental | only DOI, no http etc (if no DOI) Author_Year_ThreeFirstTitleWords
QuickGuide | ElementFraction(space)…
Example | Fe60 Ni20 Cr10 Zr10 | BCC+FCC | HIP+A | none | UTS | EXP | 298 | 750e6 | T7 | 10.1557/jmr.2018.153 | UTS in lb/in^2 | Temperature in F | Some Notes
| Material |  |  |  | Property |  |  |  | Reference |  | Scratch (NOT UPLOADED)
id/nickname | Composition | Structure | Processing | Material Comment | Name | Source | Temperature [K] | Value [SI] | Pointer | DOI | Col1 | Col2 | Col3 | Col4 | Col5
1 | Mo5 Si1 B2 | Mo5SiB2 | coated |  | hardness | EXP | 1173 | 27000000000 | P1 | 10.1016/j.surfcoat.2015.09.015 | Gpa | 27
2 | Mo | BCC | coated |  | hardness | EXP | 298 | 3920000000 | F4 | 10.1016/j.surfcoat.2015.09.015 | Gpa | 3.92
3 | Mo0.98Si0.02 | BCC | coated |  | hardness | EXP | 298 | 8890000000 | F4 | 10.1016/j.surfcoat.2015.09.015 | Gpa | 8.89
4 | Mo0.96Si0.04 | BCC | coated |  | hardness | EXP | 298 | 12900000000 | F4 | 10.1016/j.surfcoat.2015.09.015 | Gpa | 12.9
5 | Mo0.92Si0.08 | BCC | coated |  | hardness | EXP | 298 | 14740000000 | F4 | 10.1016/j.surfcoat.2015.09.015 | Gpa | 14.74
6 | Mo0.87Si0.13 | Mo3Si | coated |  | hardness | EXP | 298 | 11470000000 | F4 | 10.1016/j.surfcoat.2015.09.015 | Gpa | 11.47
7 | Mo0.83Si0.17 | Mo3Si | coated |  | hardness | EXP | 298 | 15330000000 | F4 | 10.1016/j.surfcoat.2015.09.015 | Gpa | 15.33
8 | Mo0.60Si0.40 | Mo5Si3 | coated |  | hardness | EXP | 298 | 20530000000 | F4 | 10.1016/j.surfcoat.2015.09.015 | Gpa | 20.53
9 | Mo0.58Si0.42 | Mo5Si3 | coated |  | hardness | EXP | 298 | 20040000000 | F4 | 10.1016/j.surfcoat.2015.09.015 | Gpa | 20.04
10 | Mo0.82Si0.16B0.01 | Mo3Si | coated |  | hardness | EXP | 298 | 18070000000 | F4 | 10.1016/j.surfcoat.2015.09.015 | Gpa | 18.07
11 | Mo0.81Si0.17B0.02 | Mo3Si | coated |  | hardness | EXP | 298 | 1.715e+10 | F4 | 10.1016/j.surfcoat.2015.09.015 | Gpa | 17.15
12 | Mo0.89Si0.10B0.01 | BCC | coated |  | hardness | EXP | 298 | 18650000000 | F4 | 10.1016/j.surfcoat.2015.09.015 | Gpa | 18.65
13 | Mo0.57Si0.37B0.05 | Mo5Si3 | coated |  | hardness | EXP | 298 | 21910000000 | F4 | 10.1016/j.surfcoat.2015.09.015 | Gpa | 21.91
14 | Mo0.84Si0.14B0.02 | Mo3Si | coated |  | hardness | EXP | 298 | 1.712e+10 | F4 | 10.1016/j.surfcoat.2015.09.015 | Gpa | 17.12
15 | Mo0.61Si0.33B0.06 | Mo5Si3 | coated |  | hardness | EXP | 298 | 14650000000 | F4 | 10.1016/j.surfcoat.2015.09.015 | Gpa | 14.65
16 | Mo0.91Si0.07B0.02 | BCC | coated |  | hardness | EXP | 298 | 19810000000 | F4 | 10.1016/j.surfcoat.2015.09.015 | Gpa | 19.81
17 | Mo0.82Si0.15B0.03 | Mo3Si | coated |  | hardness | EXP | 298 | 17520000000 | F4 | 10.1016/j.surfcoat.2015.09.015 | Gpa | 17.52
18 | Mo0.59Si0.33B0.08 | Mo5Si3 | coated |  | hardness | EXP | 298 | 19850000000 | F4 | 10.1016/j.surfcoat.2015.09.015 | Gpa | 19.85
19 | Mo0.82Si0.14B0.04 | Mo3Si | coated |  | hardness | EXP | 298 | 17930000000 | F4 | 10.1016/j.surfcoat.2015.09.015 | Gpa | 17.93
20 | Mo0.53Si0.37B0.10 | Mo5Si3 | coated |  | hardness | EXP | 298 | 19280000000 | F4 | 10.1016/j.surfcoat.2015.09.015 | Gpa | 19.28
21 | Mo0.92Si0.06B0.02 | BCC | coated |  | hardness | EXP | 298 | 20350000000 | F4 | 10.1016/j.surfcoat.2015.09.015 | Gpa | 20.35
22 | Mo0.58Si0.28B0.14 | Mo5Si3 | coated |  | hardness | EXP | 298 | 17470000000 | F4 | 10.1016/j.surfcoat.2015.09.015 | Gpa | 17.47
23 | Mo0.65Si0.21B0.14 | amorphous | coated |  | hardness | EXP | 298 | 18610000000 | F4 | 10.1016/j.surfcoat.2015.09.015 | Gpa | 18.61 |  | 6
24 | Mo0.64Si0.20B0.16 | amorphous | coated |  | hardness | EXP | 298 | 1.647e+10 | F4 | 10.1016/j.surfcoat.2015.09.015 | Gpa | 16.47
25 | Mo0.94Si0.03B0.03 | amorphous | coated |  | hardness | EXP | 298 | 19290000000 | F4 | 10.1016/j.surfcoat.2015.09.015 | Gpa | 19.29
26 | Mo0.68Si0.11B0.21 | amorphous | coated |  | hardness | EXP | 298 | 17470000000 | F4 | 10.1016/j.surfcoat.2015.09.015 | Gpa | 17.47
27 | Mo0.72B0.28 | amorphous | coated |  | hardness | EXP | 298 | 19050000000 | F4 | 10.1016/j.surfcoat.2015.09.015 | Gpa | 19.05
28 | Mo0.83B0.17 | amorphous | coated |  | hardness | EXP | 298 | 20430000000 | F4 | 10.1016/j.surfcoat.2015.09.015 | Gpa | 20.43
29 | TiZrHfVNb | BCC |  |  | hardness | EXP | 298 | 3274165020 | F4 | 2015_Guo_MicrostructurePropertiesNovel | HV | 333.86
30 | TiZrHfVTa | BCC |  |  | hardness | EXP | 298 | 3661541520 | F4 | 2015_Guo_MicrostructurePropertiesNovel | HV | 373.36
31 | TiZrNbMoV | BCC+laves |  |  | hardness | EXP | 298 | 4255747650 | F4 | 2015_Guo_MicrostructurePropertiesNovel | HV | 433.95
32 | TiZrHfMoV | BCC |  |  | hardness | EXP | 298 | 4671074100 | F4 | 2015_Guo_MicrostructurePropertiesNovel | HV | 476.3
33 | ZrNbMoHfV | BCC+laves |  |  | hardness | EXP | 298 | 5175840390 | F4 | 2015_Guo_MicrostructurePropertiesNovel | HV | 527.77
34 | Nb | BCC |  |  | hardness | EXP | 298 | 3844344000 | P1 | 10.1016/j.msec.2015.04.005 | HV | 392
35 | Mo | BCC |  |  | hardness | EXP | 298 | 1530000000 | T1 | 10.1016/j.msec.2015.04.005 | Mpa | 1530
36 | Nb | BCC |  |  | hardness | EXP | 298 | 1320000000 | T1 | 10.1016/j.msec.2015.04.005 | Mpa | 1320
37 | Ta | BCC |  |  | hardness | EXP | 298 | 873000000 | T1 | 10.1016/j.msec.2015.04.005 | Mpa | 873
38 | Ti | HCP |  |  | hardness | EXP | 298 | 970000000 | T1 | 10.1016/j.msec.2015.04.005 | Mpa | 970
39 | V | BCC |  |  | hardness | EXP | 298 | 628000000 | T1 | 10.1016/j.msec.2015.04.005 | Mpa | 628
40 | W | BCC |  |  | hardness | EXP | 298 | 3430000000 | T1 | 10.1016/j.msec.2015.04.005 | Mpa | 3430
41 | MoNbTaTiW | BCC |  |  | hardness | EXP | 298 | 1954000000 | T1 | 10.1016/j.msec.2015.04.005 | Mpa | 1954
42 | Ta | BCC |  | 10 turns at HPT | hardness | EXP | 298 | 4217010000 | P182 | 10.1016/j.msea.2015.04.053 | HV | 430
43 | W25Fe45B30 | amorphous |  |  | hardness | EXP | 298 | 1.314138e+10 | T1 | 10.1007/s40195-015-0254-4 | HV | 1340
44 | W27.5Fe40B32.5 | amorphous |  |  | hardness | EXP | 298 | 15151815000 | T1 | 10.1007/s40195-015-0254-4 | HV | 1545
45 | W27.5Fe45B27.5 | amorphous |  |  | hardness | EXP | 298 | 1.3298292e+10 | T1 | 10.1007/s40195-015-0254-4 | HV | 1356
46 | W30 Fe40B30 | amorphous |  |  | hardness | EXP | 298 | 15769656000 | T1 | 10.1007/s40195-015-0254-4 | HV | 1608
47 | W30Fe45B25 | amorphous |  |  | hardness | EXP | 298 | 14563395000 | T1 | 10.1007/s40195-015-0254-4 | HV | 1485
48 | W32.5Fe40B27.5 | amorphous |  |  | hardness | EXP | 298 | 15142008000 | T1 | 10.1007/s40195-015-0254-4 | HV | 1544
49 | W35Fe35B30 | amorphous |  |  | hardness | EXP | 298 | 16024638000 | T1 | 10.1007/s40195-015-0254-4 | HV | 1634
50 | Mo20W20Al20Cr20Ti20 | BCC+BCC | AC |  |  |  | 298 |  |  | 10.1016/j.jallcom.2014.11.012
51 | Mo20W20Al20Cr20Ti20 | BCC | HT | HT at 1200c | hardness | EXP | 298 | 7845600000 | F7 | 10.1016/j.jallcom.2014.11.012 | HV | 800
52 | AlNbTiV | BCC | AC |  | hardness | EXP | 298 | 4315000000 | P154 | 10.1016/j.matlet.2014.11.162 | MPa | 4315
53 | AlNbTiV | BCC | A |  | hardness | EXP | 298 | 4394000000 | P154 | 10.1016/j.matlet.2014.11.162 | MPa | 4394
54 | CuNiCoFeCr | FCC |  |  | hardness | EXP | 298 | 1304331000 | T1 | 10.1016/j.intermet.2014.10.010 | HV | 133
55 | CuNiCoFeCrAl1.3 | FCC |  |  | hardness | EXP | 298 | 1814295000 | T1 | 10.1016/j.intermet.2014.10.010 | HV | 185
56 | CuNiCoFeCrAl1.5 | FCC |  |  | hardness | EXP | 298 | 2059470000 | T1 | 10.1016/j.intermet.2014.10.010 | HV | 210
57 | CuNiCoFeCrAl2.8 | BCC |  |  | hardness | EXP | 298 | 6423585000 | T1 | 10.1016/j.intermet.2014.10.010 | HV | 655
58 | CuNiCoFeCrAl3.0 | BCC |  |  | hardness | EXP | 298 | 6227445000 | T1 | 10.1016/j.intermet.2014.10.010 | HV | 635
59 | CuNiCoFeCrAl0.5 V0.2 | FCC |  |  | hardness | EXP | 298 | 1981014000 | T1 | 10.1016/j.intermet.2014.10.010 | HV | 202
60 | CuNiFeCrMo | FCC |  |  | hardness | EXP | 298 | 2579241000 | T1 | 10.1016/j.intermet.2014.10.010 | HV | 263
61 | CuNi2 FeCrAl0.2 | FCC |  |  | hardness | EXP | 298 | 1569120000 | T1 | 10.1016/j.intermet.2014.10.010 | HV | 160
62 | CuNi2 FeCrAl0.4 | FCC |  |  | hardness | EXP | 298 | 1686804000 | T1 | 10.1016/j.intermet.2014.10.010 | HV | 172
63 | CuNi2 FeCrAl0.5 | FCC |  |  | hardness | EXP | 298 | 1961400000 | T1 | 10.1016/j.intermet.2014.10.010 | HV | 200
64 | CuNi2 FeCrAl0.7 | FCC |  |  | hardness | EXP | 298 | 2353680000 | T1 | 10.1016/j.intermet.2014.10.010 | HV | 240
65 | CuNi2 FeCrAl1.6 | BCC |  |  | hardness | EXP | 298 | 5462499000 | T1 | 10.1016/j.intermet.2014.10.010 | HV | 557
66 | CuNi2 FeCrAl1.8 | BCC |  |  | hardness | EXP | 298 | 5393850000 | T1 | 10.1016/j.intermet.2014.10.010 | HV | 550
67 | CuNi2 FeCrAl2.0 | BCC |  |  | hardness | EXP | 298 | 5589990000 | T1 | 10.1016/j.intermet.2014.10.010 | HV | 570
68 | CuNi2 FeCrAl2.2 | BCC |  |  | hardness | EXP | 298 | 5688060000 | T1 | 10.1016/j.intermet.2014.10.010 | HV | 580
69 | CuNi2 FeCrAl2.5 | BCC |  |  | hardness | EXP | 298 | 5884200000 | T1 | 10.1016/j.intermet.2014.10.010 | HV | 600
70 | Cu0.5 NiCoFeCr | FCC |  |  | hardness | EXP | 298 | 1706418000 | T1 | 10.1016/j.intermet.2014.10.010 | HV | 174
71 | Cu0.5 NiFeCrAlCo1.0 | BCC |  |  | hardness | EXP | 298 | 4491606000 | T1 | 10.1016/j.intermet.2014.10.010 | HV | 458
72 | Cu0.5 CoFeCrAlNi3.0 | FCC |  |  | hardness | EXP | 298 | 4864272000 | T1 | 10.1016/j.intermet.2014.10.010 | HV | 496
73 | Cu0.25 NiCoFeCrAl | BCC |  |  | hardness | EXP | 298 | 1216068000 | T1 | 10.1016/j.intermet.2014.10.010 | HV | 124
74 | NiCoFeCr1.15 | FCC |  |  | hardness | EXP | 298 | 1137612000 | T1 | 10.1016/j.intermet.2014.10.010 | HV | 116
75 | NiCoFeCr | FCC |  |  | hardness | EXP | 298 | 2059470000 | T1 | 10.1016/j.intermet.2014.10.010 | HV | 210
76 | NiCoFeCrMo0.1 Al0.3 | FCC |  |  | hardness | EXP | 298 | 3432450000 | T1 | 10.1016/j.intermet.2014.10.010 | HV | 350
77 | NiCoFeCrTi0.1 Al0.3 | FCC |  |  | hardness | EXP | 298 | 1078770000 | T1 | 10.1016/j.intermet.2014.10.010 | HV | 110
78 | NiCoFeCrAl0.375 | FCC |  |  | hardness | EXP | 298 | 1284717000 | T1 | 10.1016/j.intermet.2014.10.010 | HV | 131
79 | NiCoFeCrAl1.25 | BCC |  |  | hardness | EXP | 298 | 4776009000 | T1 | 10.1016/j.intermet.2014.10.010 | HV | 487
80 | NiCoFeCrAl1.5 | BCC |  |  | hardness | EXP | 298 | 4820140500 | T1 | 10.1016/j.intermet.2014.10.010 | HV | 491.5
81 | NiCoFeCrAl2.0 | BCC |  |  | hardness | EXP | 298 | 5133964500 | T1 | 10.1016/j.intermet.2014.10.010 | HV | 523.5
82 | NiCoFeCrAl2.5 | BCC |  |  | hardness | EXP | 298 | 5771419500 | T1 | 10.1016/j.intermet.2014.10.010 | HV | 588.5
83 | NiCoFeCrAl3.0 | BCC |  |  | hardness | EXP | 298 | 6109761000 | T1 | 10.1016/j.intermet.2014.10.010 | HV | 623
84 | NiCoFeMnCr | FCC |  |  | hardness | EXP | 298 | 2893065000 | T1 | 10.1016/j.intermet.2014.10.010 | HV | 295
85 | WMoTaNb | BCC |  |  | hardness | EXP | 298 | 4369018500 | T1 | 10.1016/j.intermet.2014.10.010 | HV | 445.5
86 | WMoTaNbV | BCC |  |  | hardness | EXP | 298 | 5148675000 | T1 | 10.1016/j.intermet.2014.10.010 | HV | 525
87 | TaNbHfZrTi | BCC |  |  | hardness | EXP | 298 | 3752158200 | T1 | 10.1016/j.intermet.2014.10.010 | HV | 382.6
88 | NbVZrTi | BCC |  |  | hardness | EXP | 298 | 3221599500 | T1 | 10.1016/j.intermet.2014.10.010 | HV | 328.5
89 | NbVHfZrTi | BCC |  |  | hardness | EXP | 298 | 3726660000 | T1 | 10.1016/j.intermet.2014.10.010 | HV | 380
90 | Ir88W4Al8 | FCC+L12 |  |  | hardness | EXP | 35.70936 | 4938775523.4 | F11 | 10.1016/j.intermet.2014.07.021 | HV | 503.597
91 | Ir88W4Al8 | FCC+L12 |  |  | hardness | EXP | 289.4338 | 4559037054.7 | F11 | 10.1016/j.intermet.2014.07.021 | HV | 464.8758
92 | Ir88W4Al8 | FCC+L12 |  |  | hardness | EXP | 580.747 | 3944188036.7 | F11 | 10.1016/j.intermet.2014.07.021 | HV | 402.1809
93 | Ir88W4Al8 | FCC+L12 |  |  | hardness | EXP | 872.0603 | 3547017757.0 | F11 | 10.1016/j.intermet.2014.07.021 | HV | 361.6822
94 | Ir88W4Al8 | FCC+L12 |  |  | hardness | EXP | 1164.313 | 3304507783.1 | F11 | 10.1016/j.intermet.2014.07.021 | HV | 336.954
95 | Ir88W4Al8 | FCC+L12 |  |  | hardness | EXP | 1455.626 | 3073460751.1 | F11 | 10.1016/j.intermet.2014.07.021 | HV | 313.3946
96 | Ir80W10Al10 | FCC+L12 |  |  | hardness | EXP | 34.76964 | 6410977367.1 | F11 | 10.1016/j.intermet.2014.07.021 | HV | 653.7144
97 | Ir80W10Al10 | FCC+L12 |  |  | hardness | EXP | 141.8977 | 6083756314.3 | F11 | 10.1016/j.intermet.2014.07.021 | HV | 620.3484
98 | Ir80W10Al10 | FCC+L12 |  |  | hardness | EXP | 288.4941 | 5836473711.6 | F11 | 10.1016/j.intermet.2014.07.021 | HV | 595.1334
99 | Ir80W10Al10 | FCC+L12 |  |  | hardness | EXP | 434.1507 | 5520456620.8 | F11 | 10.1016/j.intermet.2014.07.021 | HV | 562.9098
100 | Ir80W10Al10 | FCC+L12 |  |  | hardness | EXP | 579.8073 | 5336192450.6 | F11 | 10.1016/j.intermet.2014.07.021 | HV | 544.1208
101 | Ir80W10Al10 | FCC+L12 |  |  | hardness | EXP | 728.2831 | 5071712351.9 | F11 | 10.1016/j.intermet.2014.07.021 | HV | 517.1523
102 | Ir80W10Al10 | FCC+L12 |  |  | hardness | EXP | 873 | 5139503413.3 | F11 | 10.1016/j.intermet.2014.07.021 | HV | 524.0648
103 | Ir80W10Al10 | FCC+L12 |  |  | hardness | EXP | 1021.476 | 4915122029.5 | F11 | 10.1016/j.intermet.2014.07.021 | HV | 501.1851
104 | Ir80W10Al10 | FCC+L12 |  |  | hardness | EXP | 1163.374 | 4541845725.0 | F11 | 10.1016/j.intermet.2014.07.021 | HV | 463.1228
105 | Ir80W10Al10 | FCC+L12 |  |  | hardness | EXP | 1309.03 | 4644000947.3 | F11 | 10.1016/j.intermet.2014.07.021 | HV | 473.5394
106 | Ir80W10Al10 | FCC+L12 |  |  | hardness | EXP | 1455.626 | 4310792526.8 | F11 | 10.1016/j.intermet.2014.07.021 | HV | 439.5628
107 | Ir77W10.5Al12.5 | FCC+L12 |  |  | hardness | EXP | 33.82992 | 7287426874.4 | F11 | 10.1016/j.intermet.2014.07.021 | HV | 743.0842
108 | Ir77W10.5Al12.5 | FCC+L12 |  |  | hardness | EXP | 287.5544 | 6243195415.1 | F11 | 10.1016/j.intermet.2014.07.021 | HV | 636.606
109 | Ir77W10.5Al12.5 | FCC+L12 |  |  | hardness | EXP | 580.747 | 5828827639.5 | F11 | 10.1016/j.intermet.2014.07.021 | HV | 594.3538
110 | Ir77W10.5Al12.5 | FCC+L12 |  |  | hardness | EXP | 873 | 5351453763.7 | F11 | 10.1016/j.intermet.2014.07.021 | HV | 545.6769
111 | Ir77W10.5Al12.5 | FCC+L12 |  |  | hardness | EXP | 1163.374 | 5091770958.6 | F11 | 10.1016/j.intermet.2014.07.021 | HV | 519.1976
112 | Ir77W10.5Al12.5 | FCC+L12 |  |  | hardness | EXP | 1454.687 | 4648773576.1 | F11 | 10.1016/j.intermet.2014.07.021 | HV | 474.0261
113 | Ti20Zr20Hf20Nb20V20 | BCC+? | A | Aneeling at 298 | hardness | EXP | 298 | 3800000000 | T3 | 10.1016/j.ijrmhm.2014.07.009 | Gpa | 3.8
114 | Ti20Zr20Hf20Nb20V20 | BCC | A | Aneeling at 573 | hardness | EXP | 298 | 3850000000 | T3 | 10.1016/j.ijrmhm.2014.07.009 | Gpa | 3.85
115 | Ti20Zr20Hf20Nb20V20 | BCC | A | Aneeling at 773 | hardness | EXP | 298 | 3820000000 | T3 | 10.1016/j.ijrmhm.2014.07.009 | Gpa | 3.82
116 | Ti20Zr20Hf20Nb20V20 | BCC | A | Aneeling at 973 | hardness | EXP | 298 | 3860000000 | T3 | 10.1016/j.ijrmhm.2014.07.009 | Gpa | 3.86
117 | Ti20Zr20Hf20Nb20V20 | BCC+V2Hf | A | Aneeling at 1173 | hardness | EXP | 298 | 3810000000 | T3 | 10.1016/j.ijrmhm.2014.07.009 | Gpa | 3.81
118 | Ti20Zr20Hf20Nb20Cr20 | BCC+Hf2Cr+Nb2Cr | A | Aneeling at 298 | hardness | EXP | 298 | 4550000000 | T3 | 10.1016/j.ijrmhm.2014.07.009 | Gpa | 4.55
119 | Ti20Zr20Hf20Nb20Cr20 | BCC+Hf2Cr+Nb2Cr | A | Aneeling at 573 | hardness | EXP | 298 | 4570000000 | T3 | 10.1016/j.ijrmhm.2014.07.009 | Gpa | 4.57
120 | Ti20Zr20Hf20Nb20Cr20 | BCC+Hf2Cr+Nb2Cr | A | Aneeling at 773 | hardness | EXP | 298 | 4700000000 | T3 | 10.1016/j.ijrmhm.2014.07.009 | Gpa | 4.7
121 | Ti20Zr20Hf20Nb20Cr20 | BCC+Hf2Cr+Nb2Cr | A | Aneeling at 973 | hardness | EXP | 298 | 4800000000 | T3 | 10.1016/j.ijrmhm.2014.07.009 | Gpa | 4.8
122 | Ti20Zr20Hf20Nb20Cr20 | BCC+Hf2Cr+Nb2Cr | A | Aneeling at 1173 | hardness | EXP | 298 | 4500000000 | T3 | 10.1016/j.ijrmhm.2014.07.009 | Gpa | 4.5
123 | Ti20Zr20Hf20Nb20Ta20 | BCC | A | Aneeling at 296 | hardness | EXP | 298 | 3830000000 | T3 | 10.1016/j.ijrmhm.2014.07.009 | Gpa | 3.83
124 | W20Nb20Mo20Ta20 | BCC | A | Aneeling at 296 | hardness | EXP | 298 | 4460000000 | T3 | 10.1016/j.ijrmhm.2014.07.009 | Gpa | 4.46
125 | W20Nb20Mo20Ta20V20 | BCC | A | Aneeling at 296 | hardness | EXP | 298 | 5250000000 | T3 | 10.1016/j.ijrmhm.2014.07.009 | Gpa | 5.25
126 | AlMo0.5NbTa0.5TiZr | BCC+BCC |  |  | hardness | EXP | 298 | 5800000000 | T2 | 10.1007/s11837-014-1066-0 | Gpa | 5.8
127 | AlNb1.5Ta0.5Ti1.5Zr0.5 | BCC |  |  | hardness | EXP | 298 | 4000000000 | T2 | 10.1007/s11837-014-1066-0 | Gpa | 4
128 | Al0.4Hf0.6NbTaTiZr | BCC |  |  | hardness | EXP | 298 | 4900000000 | T2 | 10.1007/s11837-014-1066-0 | Gpa | 4.9
129 | Al0.3NbTaTi1.4Zr1.3 | BCC+BCC |  |  | hardness | EXP | 298 | 4800000000 | T2 | 10.1007/s11837-014-1066-0 | Gpa | 4.8
130 | Al0.3NbTa0.8Ti1.4V0.2Zr1.3 | BCC |  |  | hardness | EXP | 298 | 4900000000 | T2 | 10.1007/s11837-014-1066-0 | Gpa | 4.9
131 | Al0.5NbTa0.8Ti1.5V0.2Zr | BCC+BCC |  |  | hardness | EXP | 298 | 5200000000 | T2 | 10.1007/s11837-014-1066-0 | Gpa | 5.2
132 | ZrNbMoHfV | BCC+laves |  |  | hardness | EXP | 298 | 5285973000 | P769 | 10.1179/1432891714Z.000000000785 | Hv | 539
133 | W84Cr7Fe9 | BCC+mu | BM |  | hardness | EXP | 298 | 13500000000 | P1 | 10.1007/s11661-014-2286-1 | Gpa | 13.5
134 | Ti70Si7.5B22.5 | BCC+Ti6Si2B+TiB+Ti5Si3 | HP |  | hardness | EXP | 298 | 8155010850 | T2 | 10.1590/S1516-14392014005000076 | HV | 831.55
135 | CrMo0.5NbTa0.5TiZr | BCC+BCC+laves |  |  | hardness | EXP | 298 | 5300000000 | T3 | 10.1016/j.actamat.2014.01.029 | Gpa | 5.3
136 | HfNbTaTiZr | BCC |  |  | hardness | EXP | 298 | 3800000000 | T3 | 10.1016/j.actamat.2014.01.029 | Gpa | 3.8
137 | Ti45 Ni45 Ti5 C5 | TiC+TiNi |  |  | hardness | EXP | 298 | 5800000000 | T4 | 10.3103/S106782121401012X | Gpa | 5.8
138 | Ti40 Ni40 Ti10 C10 | TiC+TiNi |  |  | hardness | EXP | 298 | 7500000000 | T4 | 10.3103/S106782121401012X | Gpa | 7.5
139 | Ti35 Ni35 Ti15 C15 | TiC+TiNi+Ni3Ti |  |  | hardness | EXP | 298 | 10200000000 | T4 | 10.3103/S106782121401012X | Gpa | 10.2
140 | Ti30 Ni30 Ti20 C20 | TiC+TiNi+Ni3Ti |  |  | hardness | EXP | 298 | 11700000000 | T4 | 10.3103/S106782121401012X | Gpa | 11.7
141 | NbTiVZr | BCC |  |  | hardness | EXP | 298 | 3290000000 | T1 | 10.1016/j.actamat.2012.11.032 | Gpa | 3.29
142 | NbTiV2Zr | BCC+BCC+BCC |  |  | hardness | EXP | 298 | 2990000000 | T1 | 10.1016/j.actamat.2012.11.032 | Gpa | 2.99
143 | CrNbTiZr | BCC+laves |  |  | hardness | EXP | 298 | 4100000000 | T1 | 10.1016/j.actamat.2012.11.032 | Gpa | 4.1
144 | CrNbTiVZr | BCC+laves |  |  | hardness | EXP | 298 | 4720000000 | T1 | 10.1016/j.actamat.2012.11.032 | Gpa | 4.72